## GaAs Master
GaAs RETICLE AND PHOTO SPECIFICATION SHEET REV F, 06/04/2018
P46 | P51 | P60 | P70 | MPSS PAGE | ITEM NUMBER | PROCESS LAYER | RETICLE TITLE | GDS LAYER | MAG | RETICLE FIELD | BIAS/SIDE | ADDRESS | CAD DATA CD | RETICLE CD/TOLERANCE | PROCESS | RESIST | EXPOSURE | FOCUS | NA | SIGMA | Image Reversal | DEVELOP | COMMENTS
Y | Y | Y | Y | Core | 69 | 0N | ZERO | 0 | 5X | DARK | -0.2um | 0.025um | 0.5um | 0.5um +0.25um | Core | TEL-3[10]+TEL[13] LOL/1818 | 350 | 0 | 0.48 | 0.5 |  | TEL DEV [1]
Y | Y | Y | Y | Core | 64 | 10P | ISO | 4 | 5X | CLEAR | +0.15um | 0.2um | 3.0um | 16.5um +0.20um | Core | TEL[13]/ 1818 | 265 | 0 | 0.48 | 0.5 |  | TEL DEV [21]
Y | Y | Y | Y | Core | 69 | 40P | SOURCE DRAIN PRI | 5 | 5X | CLEAR | -0.12um | 0.025um | 0.5um | 1.3um ±0.25um | Core | TEL[26]/ 1808 | 240 | 0 | 0.48 | 0.5 | IR | Dev-2, 25S | GDS 37 merged with GDS 5
[8 empty] | 37 | - | - | NONE | - | - | -
Y | Y | Y | Y | Core | 69 | 40P | SOURCE DRAIN SEC | 5 | 5X | CLEAR | -0.12um | 0.025um | 0.5um | 1.3um ±0.25um | Core | TEL[26]/ 1808 | 240 | 0 | 0.48 | 0.5 | IR | Dev-2, 25S | GDS 37 merged with GDS 5
[8 empty] | 37 | - | - | NONE | - | - | -
Y | N | Y | N | Core | 69 | 50N | RECESS | 25 | 5X | DARK | -0.11um | 0.025um | 0.5um | 1.4um +0.25um | Core | TEL-1[4],TEL-1[34],TEL-3[63] AP/7905/TARC | 240 | 0 | 0.56 | 0.5 |  | TEL DEV [50]
N | N | Y | N | Core | 69 | 70N | GATE STEM | 7 | 5X | DARK | -0.05um | 0.025um | 0.5um | 2.0um ±0.25um | Core | TEL-1[4],TEL-1[34],TEL-3[63] AP/7905/TARC | 275 | 0 | 0.6 | 0.45 |  | TEL DEV [50] | GDS 6 merged with GDS 7
[8 empty] | 6 | - | - | NONE | - | - | -
Y | Y | N | Y | Core | 69 | 80P | TGTOP | 18 | 5X | CLEAR | -0.06 | 0.025um | 0.5um | 1.9um +0.25um | Core | TEL-1[62],TEL-3[63] TSMR/TARC | 83 | -0.25 | 0.6 | 0.8 | NEG-CA | PEB TEL-2[10], TEL DEV[34]
N | N | Y | N | Core | 69 | 80P | TGTOP | 18 | 5X | CLEAR | -0.1um | 0.025um | 0.5um | 1.5um +0.25um | Variant | TEL[14]/1808 | 285 | 0 | 0.56 | 0.8 | IR | Dev-2, 45S
Y | Y | Y | Y | Core | 64 | 100P | CAP BOTTOM | 8 | 5X | CLEAR | NONE | 0.2um | 3.0um | 15.0um +0.20um | Core | TEL[13]/ 1818 | 840 | 0 | 0.48 | 0.5 | IR | TEL DEV [1]
Y | Y | Y | Y | Core | 64 | 120P | TANTALUM PROTECT | 28 | 5X | CLEAR | +0.14um | 0.2um | 3.0um | 16.4um +0.20um | Core | TEL[14]/1808 | 400 | 0 | 0.48 | 0.5 |  | TEL DEV [1]
Y | Y | Y | Y | Core | 64 | 140P | TANTALUM | 9 | 5X | CLEAR | +0.56um | 0.2um | 3.0um | 20.6um +0.20um | Core | TEL[13]/ 1818 | 580 | 0 | 0.48 | 0.5 |  | TEL DEV [5] with bake
Y | Y | Y | Y | Core | 64 | 150N | NITRIDE ETCH | 10 | 5X | DARK | -0.26um | 0.2um | 3.0um | 12.4um +0.20um | Core | TEL[13]/ 1818 | 375 | 0 | 0.48 | 0.5 |  | TEL PROG 2
Y | Y | Y | Y | Core | 64 | 161N | THICK METAL POST | 65 | 5X | DARK | -0.5um | 0.2um | 3.0um | 10.0um +0.20um | Core | TEL-1[42]/1827 | 1450 | 0 | 0.48 | 0.5 |  | TEL PROG 31
Y | Y | Y | Y | Core | 64 | 171P | THICK METAL PLATE | 44 | 5X | CLEAR | +0.3um | 0.2um | 3.0um | 18.0um +0.20um | Core | TEL-3[36] 15NXT | 300 | 1 | 0.48 | 0.5 | NEG-CA | PEB TEL-2[30],Dev-2, 200S
Y | Y | Y | Y | Core | 64 | 171P | THICK METAL PLATE TRI | 44 | 5X | CLEAR | +0.3um | 0.2um | 3.0um | 18.0um +0.20um | Core | Coated at PTM | 300 | 1 | 0.48 | 0.5 | NEG-CA | Dev with PTM
O | O | O | O | Core | 64 | 160P | AIRBRIDGE | 11 | 5X | CLEAR | +0.55um | 0.2um | 3.0um | 20.5um +0.20um | Core | 1827 TEL [49] | 800 | 0 | 0.48 | 0.5 |  | TEL_2 [11] | Legacy conversions
O | O | O | O | Core | 64 | 170P | THICK METAL | 12 | 5X | CLEAR | NONE | 0.2um | 3.0um | 15.0um +0.20um | Core | 1827 TEL [49] | 870 | 0 | 0.48 | 0.5 | IR | 95 sec | Legacy conversions Changed from Tel[27}&Airbake
Y | Y | Y | Y | Core | 64 | 175N | GLASS | 15 | 5X | CLEAR | NONE | 0.2um | 3.0um | 15.0um +0.20um | Core | TEL-3 [53] SPR220 | 1100 | 1 | 0.48 | 0.5 |  | Dev-2, 200S
Y | Y | Y | Y | Backside | 14A | 180N | VIA | 13 | 1X | DARK | NONE | 0.25um | NA | NA | Core | TEL-BS [21] / [27] 4620 | 950mJ, soft contact | X | X | X |  | TEL-BS [57]
Y | Y | Y | Y | Backside | 14C | 200N | GRID | 14 | 1X | DARK | NONE | 0.25um | NA | NA | Core | TEL-BS [9] / [15] 4620 | 530mJ, soft contact | X | X | X |  | TEL-BS [69]
Y | Y | Y | Y | Numbers | 15 | NUM-N | SD NUMBERS | 37 | 1X | DARK | NONE | 0.25um | 7.0um | 7.0um +0.20um | Core | coated at SD photo | 110mJ, soft contact | X | X | X | IR | Dev with SD
O | O | O | O | Numbers | 15 | NUM-N | SD NUMBERS | 55 | 1X | DARK | NONE | 0.25um | 7.0um | 7.0um +0.50um | Core | coated at SD photo | 110mJ, soft contact | X | X | X | IR | Dev with SD | Production Numbers Mask
O | O | O | O | Backside | 15 | 190P | SOLDERSTOP | 63 | 1X | CLEAR | NONE | 0.25um | 60.0um | NA | Core | TEL-BS [10] 1808/1827 | 310mJ, flood exposure | X | X | X |  | TEL-BS [63]
O | O | O | O | Frontside | 15 | 178P | BCB PLUG | 78 | 1X | CLEAR | NONE | 0.25um | 30.0um | 30.0um +0.50um | Core | TEL-3[74]SPR220-7.0 | 350 mJ, soft contact | X | X | X | N | DEV 2, 200s | GDS 72 merged with GDS 78
[8 empty] | 72 | - | - | NONE | - | - | -
O | O | O | O | Frontside | 15 | 179P | BCB | 45 | 1X | CLEAR | +5.0um | 0.25um | 30.0um | 40.0um +0.50um | Core | EVG [BCB Protect] Cyclotene 4026-46 | 1800 mJ, soft contact | X | X | X | N | EVG BCB Protect | GDS 72 merged with GDS 45
[8 empty] | 72 | - | - | NONE | - | - | -
O | O | O | O | Frontside | 15 | 270P | BCB INV | 71 | 1X | CLEAR | +5.0um | 0.25um | 30.0um | 40.0um +0.50um | Core | EVG [BCB Protect] Cyclotene 4026-46 | 2320 mJ, soft contact | X | X | X | N | EVG BCB Protect | GDS 72 merged with GDS 71
[8 empty] | 72 | - | - | NONE | - | - | -
O | O | O | O | Flipped | 15 | 271N | BCB LID | 24 | 1X | DARK | +5.0um | 0.25um | 10.0um | 20.0um +0.50um | Core | EVG [BCB Protect] Cyclotene 4026-46 | 1800 mJ, soft contact | X | X | X | N | EVG BCB Protect
O | O | O | O | Flipped | 15 | 272N | BCB CORRAL | 26 | 1X | DARK | +5.0um | 0.25um | 20.0um | 30.0um +0.50um | Core | EVG [BCB Protect] Cyclotene 4026-46 | 1800 mJ, soft contact | X | X | X | N | EVG BCB Protect
Y - Mask Required |  |  |  |  | GANRAPSS - GAN Reticle And Photo Specification Sheet
N - Not Required Mask
O - Optional Mask
NOTE - Any changes to this form needs to be Pre ECN Approved by Subject Matter Experts from the Photo, Code and CAD Groups
Rev - D | Converted Item 12A to 14A
Converted Item 13 to 15
Converted Item's 65 and 66 to Item 69
Updated Address, CAD Data CD and Reticle CD/Tolerance based on new Item #'s
JCM 02/05/18
Rev - E | Changed Reticle Title for MESA and Implant to ISO
| Changed Item Number for GRID from 15 to 14C | [5 empty] | JCM 04/30/18
Rev - F | Changed P60 TGTOP layer Bias/Side from -0.2 to -0.1
| Changed P60 TGTOP layer Reticle CD from 0.5um to 1.5um | [5 empty] | JCM 06/04/18

## P46
GaAs P46 RETICLE AND PHOTO SPECIFICATION SHEET
P46 | MPSS PAGE | ITEM NUMBER | PROCESS LAYER | RETICLE TITLE | GDS LAYER | MAG | RETICLE FIELD | BIAS/SIDE | ADDRESS | CAD DATA CD | RETICLE CD/TOLERANCE | PROCESS | RESIST | EXPOSURE | FOCUS | NA | SIGMA | Image Reversal | DEVELOP
Y | Core | 69 | 0N | ZERO | 0 | 5X | DARK | -0.2um | 0.025um | 0.5um | 0.5um +0.25um | Core | TEL-3[10]+TEL[13] LOL/1818 | 350 | 0 | 0.48 | 0.5 | 0 | TEL DEV [1]
Y | Core | 64 | 10P | ISO | 4 | 5X | CLEAR | +0.15um | 0.2um | 3.0um | 16.5um +0.20um | Core | TEL[13]/ 1818 | 265 | 0 | 0.48 | 0.5 | 0 | TEL DEV [21]
Y | Core | 69 | 40P | SOURCE DRAIN PRI | 5 | 5X | CLEAR | -0.12um | 0.025um | 0.5um | 1.3um ±0.25um | Core | TEL[26]/ 1808 | 240 | 0 | 0.48 | 0.5 | IR | Dev-2, 25S
[5 empty] | 37 | - | - | NONE | - | - | -
Y | Core | 69 | 40P | SOURCE DRAIN SEC | 5 | 5X | CLEAR | -0.12um | 0.025um | 0.5um | 1.3um ±0.25um | Core | TEL[26]/ 1808 | 240 | 0 | 0.48 | 0.5 | IR | Dev-2, 25S
[5 empty] | 37 | - | - | NONE | - | - | -
Y | Core | 69 | 50N | RECESS | 25 | 5X | DARK | -0.11um | 0.025um | 0.5um | 1.4um +0.25um | Core | TEL-1[4],TEL-1[34],TEL-3[63] AP/7905/TARC | 240 | 0 | 0.56 | 0.5 | 0 | TEL DEV [50]
Y | Core | 69 | 80P | TGTOP | 18 | 5X | CLEAR | -0.06 | 0.025um | 0.5um | 1.9um +0.25um | Core | TEL-1[62],TEL-3[63] TSMR/TARC | 83 | -0.25 | 0.6 | 0.8 | NEG-CA | PEB TEL-2[10], TEL DEV[34]
Y | Core | 64 | 100P | CAP BOTTOM | 8 | 5X | CLEAR | NONE | 0.2um | 3.0um | 15.0um +0.20um | Core | TEL[13]/ 1818 | 840 | 0 | 0.48 | 0.5 | IR | TEL DEV [1]
Y | Core | 64 | 120P | TANTALUM PROTECT | 28 | 5X | CLEAR | +0.14um | 0.2um | 3.0um | 16.4um +0.20um | Core | TEL[14]/1808 | 400 | 0 | 0.48 | 0.5 | 0 | TEL DEV [1]
Y | Core | 64 | 140P | TANTALUM | 9 | 5X | CLEAR | +0.56um | 0.2um | 3.0um | 20.6um +0.20um | Core | TEL[13]/ 1818 | 580 | 0 | 0.48 | 0.5 | 0 | TEL DEV [5] with bake
Y | Core | 64 | 150N | NITRIDE ETCH | 10 | 5X | DARK | -0.26um | 0.2um | 3.0um | 12.4um +0.20um | Core | TEL[13]/ 1818 | 375 | 0 | 0.48 | 0.5 | 0 | TEL PROG 2
Y | Core | 64 | 161N | THICK METAL POST | 65 | 5X | DARK | -0.5um | 0.2um | 3.0um | 10.0um +0.20um | Core | TEL-1[42]/1827 | 1450 | 0 | 0.48 | 0.5 | 0 | TEL PROG 31
Y | Core | 64 | 171P | THICK METAL PLATE | 44 | 5X | CLEAR | +0.3um | 0.2um | 3.0um | 18.0um +0.20um | Core | TEL-3[36] 15NXT | 300 | 1 | 0.48 | 0.5 | NEG-CA | PEB TEL-2[30],Dev-2, 200S
Y | Core | 64 | 171P | THICK METAL PLATE TRI | 44 | 5X | CLEAR | +0.3um | 0.2um | 3.0um | 18.0um +0.20um | Core | Coated at PTM | 300 | 1 | 0.48 | 0.5 | NEG-CA | Dev with PTM
O | Core | 64 | 160P | AIRBRIDGE | 11 | 5X | CLEAR | +0.55um | 0.2um | 3.0um | 20.5um +0.20um | Core | 1827 TEL [49] | 800 | 0 | 0.48 | 0.5 | 0 | TEL_2 [11]
O | Core | 64 | 170P | THICK METAL | 12 | 5X | CLEAR | NONE | 0.2um | 3.0um | 15.0um +0.20um | Core | 1827 TEL [49] | 870 | 0 | 0.48 | 0.5 | IR | 95 sec
Y | Core | 64 | 175N | GLASS | 15 | 5X | CLEAR | NONE | 0.2um | 3.0um | 15.0um +0.20um | Core | TEL-3 [53] SPR220 | 1100 | 1 | 0.48 | 0.5 | 0 | Dev-2, 200S
Y | Backside | 14A | 180N | VIA | 13 | 1X | DARK | NONE | 0.25um | NA | NA | Core | TEL-BS [21] / [27] 4620 | 950mJ, soft contact | X | X | X | 0 | TEL-BS [57]
Y | Backside | 14C | 200N | GRID | 14 | 1X | DARK | NONE | 0.25um | NA | NA | Core | TEL-BS [9] / [15] 4620 | 530mJ, soft contact | X | X | X | 0 | TEL-BS [69]
Y | Numbers | 15 | NUM-N | SD NUMBERS | 37 | 1X | DARK | NONE | 0.25um | 7.0um | 7.0um +0.20um | Core | coated at SD photo | 110mJ, soft contact | X | X | X | IR | Dev with SD
O | Numbers | 15 | NUM-N | SD NUMBERS | 55 | 1X | DARK | NONE | 0.25um | 7.0um | 7.0um +0.50um | Core | coated at SD photo | 110mJ, soft contact | X | X | X | IR | Dev with SD
O | Backside | 15 | 190P | SOLDERSTOP | 63 | 1X | CLEAR | NONE | 0.25um | 60.0um | NA | Core | TEL-BS [10] 1808/1827 | 310mJ, flood exposure | X | X | X | 0 | TEL-BS [63]
O | Frontside | 15 | 178P | BCB PLUG | 78 | 1X | CLEAR | NONE | 0.25um | 30.0um | 30.0um +0.50um | Core | TEL-3[74]SPR220-7.0 | 350 mJ, soft contact | X | X | X | N | DEV 2, 200s
[5 empty] | 72 | - | - | NONE | - | - | -
O | Frontside | 15 | 179P | BCB | 45 | 1X | CLEAR | +5.0um | 0.25um | 30.0um | 40.0um +0.50um | Core | EVG [BCB Protect] Cyclotene 4026-46 | 1800 mJ, soft contact | X | X | X | N | EVG BCB Protect
[5 empty] | 72 | - | - | NONE | - | - | -
O | Frontside | 15 | 270P | BCB INV | 71 | 1X | CLEAR | +5.0um | 0.25um | 30.0um | 40.0um +0.50um | Core | EVG [BCB Protect] Cyclotene 4026-46 | 2320 mJ, soft contact | X | X | X | N | EVG BCB Protect
[5 empty] | 72 | - | - | NONE | - | - | -
O | Flipped | 15 | 271N | BCB LID | 24 | 1X | DARK | +5.0um | 0.25um | 10.0um | 20.0um +0.50um | Core | EVG [BCB Protect] Cyclotene 4026-46 | 1800 mJ, soft contact | X | X | X | N | EVG BCB Protect
O | Flipped | 15 | 272N | BCB CORRAL | 26 | 1X | DARK | +5.0um | 0.25um | 20.0um | 30.0um +0.50um | Core | EVG [BCB Protect] Cyclotene 4026-46 | 1800 mJ, soft contact | X | X | X | N | EVG BCB Protect
*Table filtered by GDS Layer (blanks off)

## P51
GaAs P51 RETICLE AND PHOTO SPECIFICATION SHEET
P51 | MPSS PAGE | ITEM NUMBER | PROCESS LAYER | RETICLE TITLE | GDS LAYER | MAG | RETICLE FIELD | BIAS/SIDE | ADDRESS | CAD DATA CD | RETICLE CD/TOLERANCE | PROCESS | RESIST | EXPOSURE | FOCUS | NA | SIGMA | Image Reversal | DEVELOP
Y | Core | 69 | 0N | ZERO | 0 | 5X | DARK | -0.2um | 0.025um | 0.5um | 0.5um +0.25um | Core | TEL-3[10]+TEL[13] LOL/1818 | 350 | 0 | 0.48 | 0.5 | 0 | TEL DEV [1]
Y | Core | 64 | 10P | ISO | 4 | 5X | CLEAR | +0.15um | 0.2um | 3.0um | 16.5um +0.20um | Core | TEL[13]/ 1818 | 265 | 0 | 0.48 | 0.5 | 0 | TEL DEV [21]
Y | Core | 69 | 40P | SOURCE DRAIN PRI | 5 | 5X | CLEAR | -0.12um | 0.025um | 0.5um | 1.3um ±0.25um | Core | TEL[26]/ 1808 | 240 | 0 | 0.48 | 0.5 | IR | Dev-2, 25S
[5 empty] | 37 | - | - | NONE | - | - | -
Y | Core | 69 | 40P | SOURCE DRAIN SEC | 5 | 5X | CLEAR | -0.12um | 0.025um | 0.5um | 1.3um ±0.25um | Core | TEL[26]/ 1808 | 240 | 0 | 0.48 | 0.5 | IR | Dev-2, 25S
[5 empty] | 37 | - | - | NONE | - | - | -
Y | Core | 69 | 80P | TGTOP | 18 | 5X | CLEAR | -0.06 | 0.025um | 0.5um | 1.9um +0.25um | Core | TEL-1[62],TEL-3[63] TSMR/TARC | 83 | -0.25 | 0.6 | 0.8 | NEG-CA | PEB TEL-2[10], TEL DEV[34]
Y | Core | 64 | 100P | CAP BOTTOM | 8 | 5X | CLEAR | NONE | 0.2um | 3.0um | 15.0um +0.20um | Core | TEL[13]/ 1818 | 840 | 0 | 0.48 | 0.5 | IR | TEL DEV [1]
Y | Core | 64 | 120P | TANTALUM PROTECT | 28 | 5X | CLEAR | +0.14um | 0.2um | 3.0um | 16.4um +0.20um | Core | TEL[14]/1808 | 400 | 0 | 0.48 | 0.5 | 0 | TEL DEV [1]
Y | Core | 64 | 140P | TANTALUM | 9 | 5X | CLEAR | +0.56um | 0.2um | 3.0um | 20.6um +0.20um | Core | TEL[13]/ 1818 | 580 | 0 | 0.48 | 0.5 | 0 | TEL DEV [5] with bake
Y | Core | 64 | 150N | NITRIDE ETCH | 10 | 5X | DARK | -0.26um | 0.2um | 3.0um | 12.4um +0.20um | Core | TEL[13]/ 1818 | 375 | 0 | 0.48 | 0.5 | 0 | TEL PROG 2
Y | Core | 64 | 161N | THICK METAL POST | 65 | 5X | DARK | -0.5um | 0.2um | 3.0um | 10.0um +0.20um | Core | TEL-1[42]/1827 | 1450 | 0 | 0.48 | 0.5 | 0 | TEL PROG 31
Y | Core | 64 | 171P | THICK METAL PLATE | 44 | 5X | CLEAR | +0.3um | 0.2um | 3.0um | 18.0um +0.20um | Core | TEL-3[36] 15NXT | 300 | 1 | 0.48 | 0.5 | NEG-CA | PEB TEL-2[30],Dev-2, 200S
Y | Core | 64 | 171P | THICK METAL PLATE TRI | 44 | 5X | CLEAR | +0.3um | 0.2um | 3.0um | 18.0um +0.20um | Core | Coated at PTM | 300 | 1 | 0.48 | 0.5 | NEG-CA | Dev with PTM
O | Core | 64 | 160P | AIRBRIDGE | 11 | 5X | CLEAR | +0.55um | 0.2um | 3.0um | 20.5um +0.20um | Core | 1827 TEL [49] | 800 | 0 | 0.48 | 0.5 | 0 | TEL_2 [11]
O | Core | 64 | 170P | THICK METAL | 12 | 5X | CLEAR | NONE | 0.2um | 3.0um | 15.0um +0.20um | Core | 1827 TEL [49] | 870 | 0 | 0.48 | 0.5 | IR | 95 sec
Y | Core | 64 | 175N | GLASS | 15 | 5X | CLEAR | NONE | 0.2um | 3.0um | 15.0um +0.20um | Core | TEL-3 [53] SPR220 | 1100 | 1 | 0.48 | 0.5 | 0 | Dev-2, 200S
Y | Backside | 14A | 180N | VIA | 13 | 1X | DARK | NONE | 0.25um | NA | NA | Core | TEL-BS [21] / [27] 4620 | 950mJ, soft contact | X | X | X | 0 | TEL-BS [57]
Y | Backside | 14C | 200N | GRID | 14 | 1X | DARK | NONE | 0.25um | NA | NA | Core | TEL-BS [9] / [15] 4620 | 530mJ, soft contact | X | X | X | 0 | TEL-BS [69]
Y | Numbers | 15 | NUM-N | SD NUMBERS | 37 | 1X | DARK | NONE | 0.25um | 7.0um | 7.0um +0.20um | Core | coated at SD photo | 110mJ, soft contact | X | X | X | IR | Dev with SD
O | Numbers | 15 | NUM-N | SD NUMBERS | 55 | 1X | DARK | NONE | 0.25um | 7.0um | 7.0um +0.50um | Core | coated at SD photo | 110mJ, soft contact | X | X | X | IR | Dev with SD
O | Backside | 15 | 190P | SOLDERSTOP | 63 | 1X | CLEAR | NONE | 0.25um | 60.0um | NA | Core | TEL-BS [10] 1808/1827 | 310mJ, flood exposure | X | X | X | 0 | TEL-BS [63]
O | Frontside | 15 | 178P | BCB PLUG | 78 | 1X | CLEAR | NONE | 0.25um | 30.0um | 30.0um +0.50um | Core | TEL-3[74]SPR220-7.0 | 350 mJ, soft contact | X | X | X | N | DEV 2, 200s
[5 empty] | 72 | - | - | NONE | - | - | -
O | Frontside | 15 | 179P | BCB | 45 | 1X | CLEAR | +5.0um | 0.25um | 30.0um | 40.0um +0.50um | Core | EVG [BCB Protect] Cyclotene 4026-46 | 1800 mJ, soft contact | X | X | X | N | EVG BCB Protect
[5 empty] | 72 | - | - | NONE | - | - | -
O | Frontside | 15 | 270P | BCB INV | 71 | 1X | CLEAR | +5.0um | 0.25um | 30.0um | 40.0um +0.50um | Core | EVG [BCB Protect] Cyclotene 4026-46 | 2320 mJ, soft contact | X | X | X | N | EVG BCB Protect
[5 empty] | 72 | - | - | NONE | - | - | -
O | Flipped | 15 | 271N | BCB LID | 24 | 1X | DARK | +5.0um | 0.25um | 10.0um | 20.0um +0.50um | Core | EVG [BCB Protect] Cyclotene 4026-46 | 1800 mJ, soft contact | X | X | X | N | EVG BCB Protect
O | Flipped | 15 | 272N | BCB CORRAL | 26 | 1X | DARK | +5.0um | 0.25um | 20.0um | 30.0um +0.50um | Core | EVG [BCB Protect] Cyclotene 4026-46 | 1800 mJ, soft contact | X | X | X | N | EVG BCB Protect
*Table filtered by GDS Layer (blanks off)

## P60
GaAs P60 RETICLE AND PHOTO SPECIFICATION SHEET
P60 | MPSS PAGE | ITEM NUMBER | PROCESS LAYER | RETICLE TITLE | GDS LAYER | MAG | RETICLE FIELD | BIAS/SIDE | ADDRESS | CAD DATA CD | RETICLE CD/TOLERANCE | PROCESS | RESIST | EXPOSURE | FOCUS | NA | SIGMA | Image Reversal | DEVELOP
Y | Core | 69 | 0N | ZERO | 0 | 5X | DARK | -0.2um | 0.025um | 0.5um | 0.5um +0.25um | Core | TEL-3[10]+TEL[13] LOL/1818 | 350 | 0 | 0.48 | 0.5 | 0 | TEL DEV [1]
Y | Core | 64 | 10P | ISO | 4 | 5X | CLEAR | +0.15um | 0.2um | 3.0um | 16.5um +0.20um | Core | TEL[13]/ 1818 | 265 | 0 | 0.48 | 0.5 | 0 | TEL DEV [21]
Y | Core | 69 | 40P | SOURCE DRAIN PRI | 5 | 5X | CLEAR | -0.12um | 0.025um | 0.5um | 1.3um ±0.25um | Core | TEL[26]/ 1808 | 240 | 0 | 0.48 | 0.5 | IR | Dev-2, 25S
[5 empty] | 37 | - | - | NONE | - | - | -
Y | Core | 69 | 40P | SOURCE DRAIN SEC | 5 | 5X | CLEAR | -0.12um | 0.025um | 0.5um | 1.3um ±0.25um | Core | TEL[26]/ 1808 | 240 | 0 | 0.48 | 0.5 | IR | Dev-2, 25S
[5 empty] | 37 | - | - | NONE | - | - | -
Y | Core | 69 | 50N | RECESS | 25 | 5X | DARK | -0.11um | 0.025um | 0.5um | 1.4um +0.25um | Core | TEL-1[4],TEL-1[34],TEL-3[63] AP/7905/TARC | 240 | 0 | 0.56 | 0.5 | 0 | TEL DEV [50]
Y | Core | 69 | 70N | GATE STEM | 7 | 5X | DARK | -0.05um | 0.025um | 0.5um | 2.0um ±0.25um | Core | TEL-1[4],TEL-1[34],TEL-3[63] AP/7905/TARC | 275 | 0 | 0.6 | 0.45 | 0 | TEL DEV [50]
[5 empty] | 6 | - | - | NONE | - | - | -
Y | Core | 69 | 80P | TGTOP | 18 | 5X | CLEAR | -0.1um | 0.025um | 0.5um | 1.5um +0.25um | Variant | TEL[14]/1808 | 285 | 0 | 0.56 | 0.8 | IR | Dev-2, 45S
Y | Core | 64 | 100P | CAP BOTTOM | 8 | 5X | CLEAR | NONE | 0.2um | 3.0um | 15.0um +0.20um | Core | TEL[13]/ 1818 | 840 | 0 | 0.48 | 0.5 | IR | TEL DEV [1]
Y | Core | 64 | 120P | TANTALUM PROTECT | 28 | 5X | CLEAR | +0.14um | 0.2um | 3.0um | 16.4um +0.20um | Core | TEL[14]/1808 | 400 | 0 | 0.48 | 0.5 | 0 | TEL DEV [1]
Y | Core | 64 | 140P | TANTALUM | 9 | 5X | CLEAR | +0.56um | 0.2um | 3.0um | 20.6um +0.20um | Core | TEL[13]/ 1818 | 580 | 0 | 0.48 | 0.5 | 0 | TEL DEV [5] with bake
Y | Core | 64 | 150N | NITRIDE ETCH | 10 | 5X | DARK | -0.26um | 0.2um | 3.0um | 12.4um +0.20um | Core | TEL[13]/ 1818 | 375 | 0 | 0.48 | 0.5 | 0 | TEL PROG 2
Y | Core | 64 | 161N | THICK METAL POST | 65 | 5X | DARK | -0.5um | 0.2um | 3.0um | 10.0um +0.20um | Core | TEL-1[42]/1827 | 1450 | 0 | 0.48 | 0.5 | 0 | TEL PROG 31
Y | Core | 64 | 171P | THICK METAL PLATE | 44 | 5X | CLEAR | +0.3um | 0.2um | 3.0um | 18.0um +0.20um | Core | TEL-3[36] 15NXT | 300 | 1 | 0.48 | 0.5 | NEG-CA | PEB TEL-2[30],Dev-2, 200S
Y | Core | 64 | 171P | THICK METAL PLATE TRI | 44 | 5X | CLEAR | +0.3um | 0.2um | 3.0um | 18.0um +0.20um | Core | Coated at PTM | 300 | 1 | 0.48 | 0.5 | NEG-CA | Dev with PTM
O | Core | 64 | 160P | AIRBRIDGE | 11 | 5X | CLEAR | +0.55um | 0.2um | 3.0um | 20.5um +0.20um | Core | 1827 TEL [49] | 800 | 0 | 0.48 | 0.5 | 0 | TEL_2 [11]
O | Core | 64 | 170P | THICK METAL | 12 | 5X | CLEAR | NONE | 0.2um | 3.0um | 15.0um +0.20um | Core | 1827 TEL [49] | 870 | 0 | 0.48 | 0.5 | IR | 95 sec
Y | Core | 64 | 175N | GLASS | 15 | 5X | CLEAR | NONE | 0.2um | 3.0um | 15.0um +0.20um | Core | TEL-3 [53] SPR220 | 1100 | 1 | 0.48 | 0.5 | 0 | Dev-2, 200S
Y | Backside | 14A | 180N | VIA | 13 | 1X | DARK | NONE | 0.25um | NA | NA | Core | TEL-BS [21] / [27] 4620 | 950mJ, soft contact | X | X | X | 0 | TEL-BS [57]
Y | Backside | 14C | 200N | GRID | 14 | 1X | DARK | NONE | 0.25um | NA | NA | Core | TEL-BS [9] / [15] 4620 | 530mJ, soft contact | X | X | X | 0 | TEL-BS [69]
Y | Numbers | 15 | NUM-N | SD NUMBERS | 37 | 1X | DARK | NONE | 0.25um | 7.0um | 7.0um +0.20um | Core | coated at SD photo | 110mJ, soft contact | X | X | X | IR | Dev with SD
O | Numbers | 15 | NUM-N | SD NUMBERS | 55 | 1X | DARK | NONE | 0.25um | 7.0um | 7.0um +0.50um | Core | coated at SD photo | 110mJ, soft contact | X | X | X | IR | Dev with SD
O | Backside | 15 | 190P | SOLDERSTOP | 63 | 1X | CLEAR | NONE | 0.25um | 60.0um | NA | Core | TEL-BS [10] 1808/1827 | 310mJ, flood exposure | X | X | X | 0 | TEL-BS [63]
O | Frontside | 15 | 178P | BCB PLUG | 78 | 1X | CLEAR | NONE | 0.25um | 30.0um | 30.0um +0.50um | Core | TEL-3[74]SPR220-7.0 | 350 mJ, soft contact | X | X | X | N | DEV 2, 200s
[5 empty] | 72 | - | - | NONE | - | - | -
O | Frontside | 15 | 179P | BCB | 45 | 1X | CLEAR | +5.0um | 0.25um | 30.0um | 40.0um +0.50um | Core | EVG [BCB Protect] Cyclotene 4026-46 | 1800 mJ, soft contact | X | X | X | N | EVG BCB Protect
[5 empty] | 72 | - | - | NONE | - | - | -
O | Frontside | 15 | 270P | BCB INV | 71 | 1X | CLEAR | +5.0um | 0.25um | 30.0um | 40.0um +0.50um | Core | EVG [BCB Protect] Cyclotene 4026-46 | 2320 mJ, soft contact | X | X | X | N | EVG BCB Protect
[5 empty] | 72 | - | - | NONE | - | - | -
O | Flipped | 15 | 271N | BCB LID | 24 | 1X | DARK | +5.0um | 0.25um | 10.0um | 20.0um +0.50um | Core | EVG [BCB Protect] Cyclotene 4026-46 | 1800 mJ, soft contact | X | X | X | N | EVG BCB Protect
O | Flipped | 15 | 272N | BCB CORRAL | 26 | 1X | DARK | +5.0um | 0.25um | 20.0um | 30.0um +0.50um | Core | EVG [BCB Protect] Cyclotene 4026-46 | 1800 mJ, soft contact | X | X | X | N | EVG BCB Protect
*Table filtered by GDS Layer (blanks off)

## P70
GaAs P70 RETICLE AND PHOTO SPECIFICATION SHEET
P70 | MPSS PAGE | ITEM NUMBER | PROCESS LAYER | RETICLE TITLE | GDS LAYER | MAG | RETICLE FIELD | BIAS/SIDE | ADDRESS | CAD DATA CD | RETICLE CD/TOLERANCE | PROCESS | RESIST | EXPOSURE | FOCUS | NA | SIGMA | Image Reversal | DEVELOP
Y | Core | 69 | 0N | ZERO | 0 | 5X | DARK | -0.2um | 0.025um | 0.5um | 0.5um +0.25um | Core | TEL-3[10]+TEL[13] LOL/1818 | 350 | 0 | 0.48 | 0.5 | 0 | TEL DEV [1]
Y | Core | 64 | 10P | ISO | 4 | 5X | CLEAR | +0.15um | 0.2um | 3.0um | 16.5um +0.20um | Core | TEL[13]/ 1818 | 265 | 0 | 0.48 | 0.5 | 0 | TEL DEV [21]
Y | Core | 69 | 40P | SOURCE DRAIN PRI | 5 | 5X | CLEAR | -0.12um | 0.025um | 0.5um | 1.3um ±0.25um | Core | TEL[26]/ 1808 | 240 | 0 | 0.48 | 0.5 | IR | Dev-2, 25S
[5 empty] | 37 | - | - | NONE | - | - | -
Y | Core | 69 | 40P | SOURCE DRAIN SEC | 5 | 5X | CLEAR | -0.12um | 0.025um | 0.5um | 1.3um ±0.25um | Core | TEL[26]/ 1808 | 240 | 0 | 0.48 | 0.5 | IR | Dev-2, 25S
[5 empty] | 37 | - | - | NONE | - | - | -
Y | Core | 69 | 80P | TGTOP | 18 | 5X | CLEAR | -0.06 | 0.025um | 0.5um | 1.9um +0.25um | Core | TEL-1[62],TEL-3[63] TSMR/TARC | 83 | -0.25 | 0.6 | 0.8 | NEG-CA | PEB TEL-2[10], TEL DEV[34]
Y | Core | 64 | 100P | CAP BOTTOM | 8 | 5X | CLEAR | NONE | 0.2um | 3.0um | 15.0um +0.20um | Core | TEL[13]/ 1818 | 840 | 0 | 0.48 | 0.5 | IR | TEL DEV [1]
Y | Core | 64 | 120P | TANTALUM PROTECT | 28 | 5X | CLEAR | +0.14um | 0.2um | 3.0um | 16.4um +0.20um | Core | TEL[14]/1808 | 400 | 0 | 0.48 | 0.5 | 0 | TEL DEV [1]
Y | Core | 64 | 140P | TANTALUM | 9 | 5X | CLEAR | +0.56um | 0.2um | 3.0um | 20.6um +0.20um | Core | TEL[13]/ 1818 | 580 | 0 | 0.48 | 0.5 | 0 | TEL DEV [5] with bake
Y | Core | 64 | 150N | NITRIDE ETCH | 10 | 5X | DARK | -0.26um | 0.2um | 3.0um | 12.4um +0.20um | Core | TEL[13]/ 1818 | 375 | 0 | 0.48 | 0.5 | 0 | TEL PROG 2
Y | Core | 64 | 161N | THICK METAL POST | 65 | 5X | DARK | -0.5um | 0.2um | 3.0um | 10.0um +0.20um | Core | TEL-1[42]/1827 | 1450 | 0 | 0.48 | 0.5 | 0 | TEL PROG 31
Y | Core | 64 | 171P | THICK METAL PLATE | 44 | 5X | CLEAR | +0.3um | 0.2um | 3.0um | 18.0um +0.20um | Core | TEL-3[36] 15NXT | 300 | 1 | 0.48 | 0.5 | NEG-CA | PEB TEL-2[30],Dev-2, 200S
Y | Core | 64 | 171P | THICK METAL PLATE TRI | 44 | 5X | CLEAR | +0.3um | 0.2um | 3.0um | 18.0um +0.20um | Core | Coated at PTM | 300 | 1 | 0.48 | 0.5 | NEG-CA | Dev with PTM
O | Core | 64 | 160P | AIRBRIDGE | 11 | 5X | CLEAR | +0.55um | 0.2um | 3.0um | 20.5um +0.20um | Core | 1827 TEL [49] | 800 | 0 | 0.48 | 0.5 | 0 | TEL_2 [11]
O | Core | 64 | 170P | THICK METAL | 12 | 5X | CLEAR | NONE | 0.2um | 3.0um | 15.0um +0.20um | Core | 1827 TEL [49] | 870 | 0 | 0.48 | 0.5 | IR | 95 sec
Y | Core | 64 | 175N | GLASS | 15 | 5X | CLEAR | NONE | 0.2um | 3.0um | 15.0um +0.20um | Core | TEL-3 [53] SPR220 | 1100 | 1 | 0.48 | 0.5 | 0 | Dev-2, 200S
Y | Backside | 14A | 180N | VIA | 13 | 1X | DARK | NONE | 0.25um | NA | NA | Core | TEL-BS [21] / [27] 4620 | 950mJ, soft contact | X | X | X | 0 | TEL-BS [57]
Y | Backside | 14C | 200N | GRID | 14 | 1X | DARK | NONE | 0.25um | NA | NA | Core | TEL-BS [9] / [15] 4620 | 530mJ, soft contact | X | X | X | 0 | TEL-BS [69]
Y | Numbers | 15 | NUM-N | SD NUMBERS | 37 | 1X | DARK | NONE | 0.25um | 7.0um | 7.0um +0.20um | Core | coated at SD photo | 110mJ, soft contact | X | X | X | IR | Dev with SD
O | Numbers | 15 | NUM-N | SD NUMBERS | 55 | 1X | DARK | NONE | 0.25um | 7.0um | 7.0um +0.50um | Core | coated at SD photo | 110mJ, soft contact | X | X | X | IR | Dev with SD
O | Backside | 15 | 190P | SOLDERSTOP | 63 | 1X | CLEAR | NONE | 0.25um | 60.0um | NA | Core | TEL-BS [10] 1808/1827 | 310mJ, flood exposure | X | X | X | 0 | TEL-BS [63]
O | Frontside | 15 | 178P | BCB PLUG | 78 | 1X | CLEAR | NONE | 0.25um | 30.0um | 30.0um +0.50um | Core | TEL-3[74]SPR220-7.0 | 350 mJ, soft contact | X | X | X | N | DEV 2, 200s
[5 empty] | 72 | - | - | NONE | - | - | -
O | Frontside | 15 | 179P | BCB | 45 | 1X | CLEAR | +5.0um | 0.25um | 30.0um | 40.0um +0.50um | Core | EVG [BCB Protect] Cyclotene 4026-46 | 1800 mJ, soft contact | X | X | X | N | EVG BCB Protect
[5 empty] | 72 | - | - | NONE | - | - | -
O | Frontside | 15 | 270P | BCB INV | 71 | 1X | CLEAR | +5.0um | 0.25um | 30.0um | 40.0um +0.50um | Core | EVG [BCB Protect] Cyclotene 4026-46 | 2320 mJ, soft contact | X | X | X | N | EVG BCB Protect
[5 empty] | 72 | - | - | NONE | - | - | -
O | Flipped | 15 | 271N | BCB LID | 24 | 1X | DARK | +5.0um | 0.25um | 10.0um | 20.0um +0.50um | Core | EVG [BCB Protect] Cyclotene 4026-46 | 1800 mJ, soft contact | X | X | X | N | EVG BCB Protect
O | Flipped | 15 | 272N | BCB CORRAL | 26 | 1X | DARK | +5.0um | 0.25um | 20.0um | 30.0um +0.50um | Core | EVG [BCB Protect] Cyclotene 4026-46 | 1800 mJ, soft contact | X | X | X | N | EVG BCB Protect
*Table filtered by GDS Layer (blanks off)