## GaN Master
GaN RETICLE AND PHOTO SPECIFICATION SHEET REV E, 04/30/2018
P80A | P80B | P80C | P81 | P82 | P85 | MPSS PAGE | ITEM NUMBER | PROCESS LAYER | RETICLE TITLE | GDS LAYER | MAG | RETICLE FIELD | BIAS/SIDE | ADDRESS | CAD DATA CD | RETICLE CD/TOLERANCE | PROCESS | RESIST | EXPOSURE | FOCUS | NA | SIGMA | Image Reversal | DEVELOP | COMMENTS
Y | Y | Y | Y | Y | Y | Core | 69 | 00N | ZERO | 0 | 5X | DARK | -0.2um | 0.025um | 0.5um | 0.50um +0.05um | Core | TEL-3[10]+TEL[13] LOL/1818 | 350 | 0 | 0.48 | 0.5 | N | TEL-2[1]
Y | Y | Y | Y | Y | N | Core | 64 | 10P | ISO | 4 | 5X | CLEAR | NONE | 0.2um | 3.0um | 15.0um +0.20um | Core | TEL[13]/ 1818 | 265 | 0 | 0.48 | 0.5 | N | TEL-2[21]
N | O | N | N | N | Y | Core | 64 | 10P | ISO | 4 | 5X | CLEAR | NONE | 0.2um | 3.0um | 15.0um +0.20um | Variant | TEL[15]/ 1827 | 425 | 0 | 0.48 | 0.5 | N | TEL-2[21] | Shares same reticle as MESA_10P
Y | Y | Y | Y | N | Y | Core | 69 | 40P | SOURCE DRAIN PRI | 5 | 5X | CLEAR | -0.12um | 0.025um | 0.5um | 1.30um +0.05um | Core | TEL[26]/ 1808 | 240 | 0 | 0.48 | 0.5 | IR | DEV TANK-2, 25S
[10 empty] | 37 | - | - | NONE | - | - | -
N | N | N | N | Y | N | Core | 69 | 40P | SOURCE DRAIN PRI | 5 | 5X | CLEAR | -0.2um | 0.025um | 0.5um | 0.50um +0.05um | Variant | TEL-3[56]/ 1808 | 240 | 0 | 0.48 | 0.5 | IR | DEV TANK-2, 25S
[10 empty] | 37 | - | - | NONE | - | - | -
Y | Y | Y | Y | N | Y | Core | 69 | 40P | SOURCE DRAIN SEC | 5 | 5X | CLEAR | -0.12um | 0.025um | 0.5um | 1.30um +0.05um | Core | TEL[26]/ 1808 | 240 | 0 | 0.48 | 0.5 | IR | DEV TANK-2, 25S
[10 empty] | 37 | - | - | NONE | - | - | -
N | N | N | N | Y | N | Core | 69 | 40P | SOURCE DRAIN SEC | 5 | 5X | CLEAR | -0.2um | 0.025um | 0.5um | 0.50um +0.05um | Variant | TEL-3[56]/ 1808 | 240 | 0 | 0.48 | 0.5 | IR | DEV TANK-2, 25S
[10 empty] | 37 | - | - | NONE | - | - | -
N | O | N | N | N | N | Core | 69 | 80P | GGTOP | 18 | 5X | CLEAR | -0.06um | 0.025um | 0.5um | 1.9um +0.10um | Core | TEL-1[62] + TEL-3[63] TSMR/TARC | 127 | 0 | 0.6 | 0.8 | NEG-CA | PEB TEL-2[10], TEL-2[34]
N | N | N | N | Y | N | Core | 69 | 80P | TGTOP | 18 | 5X | CLEAR | -0.06um | 0.025um | 0.5um | 1.9um +0.10um | Variant | TEL-1[62] + TEL-3[63] TSMR/TARC | 93 | 0 | 0.6 | 0.45 | NEG-CA | PEB TEL-2[10], TEL-2[34]
Y | Y | Y | Y | Y | Y | Core | 64 | 90N | NITRIDE ETCH1 | 29 | 5X | DARK | -0.12um | 0.2um | 3.0um | 13.8um +0.20um | Core | TEL[13]/ 1818 | 375 | 0 | 0.48 | 0.5 | N | TEL-2[2]
O | O | O | O | N | O | Core | 64 | 90N | NITRIDE ETCH1 | 29,73 | 5X | DARK | -0.12um | 0.2um | 3.0um | 13.8um +0.20um | Core | TEL[13]/ 1818 | 375 | 0 | 0.48 | 0.5 | N | TEL-2[2]
N | O | O | O | N | O | Core | 64 | 91N | NITRIDE ETCH1 ALT | 73,29 | 5X | DARK | -0.12um | 0.2um | 3.0um | 13.8um +0.20um | Core | TEL[13]/ 1818 | 375 | 0 | 0.48 | 0.5 | N | TEL-2[2]
Y | O | O | O | Y | O | Core | 64 | 98N | THIN TANTALUM | 56 | 5X | DARK | -0.08um | 0.2um | 3.0um | 14.2um +0.20um | Core | TEL-3[10]+TEL[13] LOL/1818 | 350 | 0 | 0.48 | 0.5 | N | TEL-2[1]
Y | Y | Y | Y | Y | Y | Core | 64 | 100P | CAP BOTTOM | 8 | 5X | CLEAR | NONE | 0.2um | 3.0um | 15.0um +0.20um | Core | TEL [15]/ 1827 | 1300 | 0 | 0.48 | 0.5 | IR | DEV TANK-2, 95S
O | O | O | N | N | Y | Core | 64 | 115P | CAP DIEL 2 ETCH | 49 | 5X | CLEAR | NONE | 0.2um | 3.0um | 15.0um +0.20um | Core | TEL[13]/ 1818 | 375 | 0 | 0.48 | 0.5 | N | TEL-2[2]
O | Y | Y | Y | O | Y | Core | 64 | 120P | TANTALUM PROTECT | 28 | 5X | CLEAR | NONE | 0.2um | 3.0um | 15.0um +0.20um | Core | TEL[14]/1808 | 400 | 0 | 0.48 | 0.5 | N | TEL-2[1]
O | Y | Y | Y | O | Y | Core | 64 | 140P | TANTALUM | 9 | 5X | CLEAR | +0.6um | 0.2um | 3.0um | 21.0um +0.20um | Core | TEL[13]/ 1818 | 580 | 0 | 0.48 | 0.5 | N | TEL-2[5]
Y | Y | Y | Y | N | Y | Core | 64 | 150N | NITRIDE ETCH | 10 | 5X | DARK | -0.26um | 0.2um | 3.0um | 12.4um +0.20um | Core | TEL[13]/ 1818 | 375 | 0 | 0.48 | 0.5 | N | TEL-2[2]
Y | Y | Y | N | N | Y | Core | 69 | 152P | SCFP | 52 | 5X | CLEAR | +0.18um | 0.025um | 0.5um | 4.3um +0.10um | Core | TEL [26]/ 1808 | 265 | 0 | 0.6 | 0.8 | IR | DEV TANK-2, 25S
N | O | O | N | N | O | Core | 64 | 153N | SEL DIEL ETCH | 58 | 5X | DARK | -0.26um | 0.2um | 3.0um | 12.4um +0.20um | Core | TEL[13]/ 1818 | 750 | 0 | 0.48 | 0.5 | N | TEL-2[1]
N | N | N | O | N | N | Core | 64 | 153N | SEL DIEL ETCH | 58,10 | 5X | DARK | -0.26um | 0.2um | 3.0um | 12.4um +0.20um | Core | TEL[13]/ 1818 | 750 | 0 | 0.48 | 0.5 | N | TEL-2[1]
N | N | N | N | Y | N | Core | 64 | 154P | CAP DIEL 1 ETCH | 41 | 5X | DARK | NONE | 0.2um | 3.0um | 15.0um +0.20um | Core | TEL[13]/ 1818 | 375 | 0 | 0.48 | 0.5 | N | TEL-2[2]
Y | Y | Y | Y | Y | Y | Core | 65 | 155P | METAL 2 | 54 | 5X | CLEAR | +0.3um | 0.2um | 3.0um | 18.0um +0.20um | Core | TEL [15]/1827 | 1550 | 0 | 0.48 | 0.5 | IR | DEV TANK-2, 95S
Y | Y | Y | Y | Y | Y | Core | 64 | 160P | AIRBRIDGE | 11 | 5X | CLEAR | +0.9um | 0.2um | 3.0um | 24.0um +0.20um | Core | 1827 AB TEL[39] | 1800 | 0 | 0.48 | 0.5 | N | TEL-2 [11]
Y | Y | Y | Y | Y | Y | Core | 64 | 170P | THICK METAL | 12 | 5X | CLEAR | -0.14um | 0.2um | 3.0um | 13.6um +0.20um | Core | TEL-3 [29] SPR220-7.0 | 1175 | 0 | 0.48 | 0.5 | IR | DEV TANK-2, 95 sec
Y | Y | Y | Y | N | Y | Core | 64 | 175N | GLASS | 15 | 5X | CLEAR | NONE | 0.2um | 3.0um | 15.0um +0.20um | Core | TEL-3 [53] SPR220-7.0 | 1100 | 1 | 0.48 | 0.5 | N | DEV TANK-2, 200S
N | Y | Y | Y | Y | Y | Backside | 14A | 180N | VIA | 13 | 1X | CLEAR | NONE | 0.25um | NA | NA | Core | TEL [18] / 15nXT | 300mJ, soft contact | X | X | X | NEG-CA | TEL-BS[49] + TEL-BS[76]
Y | Y | Y | Y | Y | Y | Backside | 14C | 200N | GRID | 14 | 1X | DARK | NONE | 0.25um | NA | NA | Core | TEL [9/15] / 4620 | 530mJ, soft contact | X | X | X | N | TEL-BS [69]
N | Y | Y | Y | N | Y | Backside | 14C | 190P | SOLDERSTOP | 63 | 1X | CLEAR | NONE | 0.25um | NA | NA | Core | TEL [9/15] / 4620 | 530mJ, soft contact | X | X | X | N | TEL-BS [69]
Y | Y | Y | Y | Y | Y | Numbers | 15 | NUM-N | SD NUMBERS | 37 | 1X | DARK | NONE | 0.25um | 7.0um | 7.0um +0.50um | Core | coated at SD photo | 110mJ, soft contact | X | X | X | IR | Dev with SD
O | O | O | O | O | O | Numbers | 15 | NUM-N | SD NUMBERS | 55 | 1X | DARK | NONE | 0.25um | 7.0um | 7.0um +0.50um | Core | coated at SD photo | 110mJ, soft contact | X | X | X | IR | Dev with SD | Production Numbers
O | O | O | O | O | O | Frontside | 15 | 178P | BCB PLUG | 78 | 1X | CLEAR | NONE | 0.25um | 30.0um | 30.0um +0.50um | Core | TEL-3[74]SPR220-7.0 | 350 mJ, soft contact | X | X | X | N | DEV 2, 200s | GDS 72 merged with GDS 78
[10 empty] | 72 | - | - | - | - | - | -
O | O | Y | O | O | O | Frontside | 15 | 179P | BCB | 45 | 1X | CLEAR | +5.0um | 0.25um | 30.0um | 40.0um +0.50um | Core | EVG [BCB Protect] Cyclotene 4026-46 | 1800 mJ, soft contact | X | X | X | N | EVG BCB Protect | GDS 72 merged with GDS 45
[10 empty] | 72 | - | - | - | - | - | -
O | O | O | O | O | O | Frontside | 15 | 270P | BCB INV | 71 | 1X | CLEAR | +5.0um | 0.25um | 30.0um | 40.0um +0.50um | Core | EVG [BCB Protect] Cyclotene 4026-46 | 2320 mJ, soft contact | X | X | X | N | EVG BCB Protect | GDS 72 merged with GDS 71
[10 empty] | 72 | - | - | - | - | - | -
O | O | O | O | O | O | Flipped | 15 | 271N | BCB LID | 24 | 1X | DARK | +5.0um | 0.25um | 10.0um | 20.0um +0.50um | Core | EVG [BCB Protect] Cyclotene 4026-46 | 1800 mJ, soft contact | X | X | X | N | EVG BCB Protect
O | O | O | O | O | O | Flipped | 15 | 272N | BCB CORRAL | 26 | 1X | DARK | +5.0um | 0.25um | 20.0um | 30.0um +0.50um | Core | EVG [BCB Protect] Cyclotene 4026-46 | 1800 mJ, soft contact | X | X | X | N | EVG BCB Protect
Y - Mask Required | [6 empty] | GANRAPSS - GAN Reticle And Photo Specification Sheet
N - Not Required Mask
O - Optional Mask
NOTE - Any changes to this form needs to be Pre ECN Approved by Subject Matter Experts from the Photo, Code and CAD Groups
Rev - D | Converted Item 12A to 14A
Converted Item 13 to 15
Converted Item's 65 and 66 to Item 69
Updated Address, CAD Data CD and Reticle CD/Tolerance based on new Item #'s
Added Optional Mask Layers NITRIDE ETCH1, NITRIDE ETCH1 ALT and SEL DEL mask layers
Added Process 80C, Process 82, and Process 85
JCM 02/05/18
Split Implant Off From Mesa for P85
Split Optical Gate Top into Gamma and Tee top variants
Added Implant, P82 S/D, Optical Gate, HV Cap, Selective Dielectric, and Cap Dieletric Photo processes
Updated Backside Photo to reflect the Suss MA6/MA200 processes
Split processes into Core and Variant processes for increased granularity
Added locked Process Summary Sheets linked to this master sheet
ALM 02/20/18
Rev - E | Corrected P82 SOURCE DRAIN bias - From -0.12 to -0.2 | [7 empty] | JCM 04/30/18
Changed Reticle Title for MESA and Implant to ISO
Removed references to TEL-3[10]+ and LOL from Resist type for CAP BOTTOM and METAL2 masks.
Changed Item Number for GRID and SOLDERSTOP from 15 to 14C

## P80A
GaN P80A RETICLE AND PHOTO SPECIFICATION SHEET
P80A | MPSS PAGE | ITEM NUMBER | PROCESS LAYER | RETICLE TITLE | GDS LAYER | MAG | RETICLE FIELD | BIAS/SIDE | ADDRESS | CAD DATA CD | RETICLE CD/TOLERANCE | PROCESS | RESIST | EXPOSURE | FOCUS | NA | SIGMA | Image Reversal | DEVELOP
Y | Core | 69 | 00N | ZERO | 0 | 5X | DARK | -0.2um | 0.025um | 0.5um | 0.50um +0.05um | Core | TEL-3[10]+TEL[13] LOL/1818 | 350 | 0 | 0.48 | 0.5 | N | TEL-2[1]
Y | Core | 64 | 10P | ISO | 4 | 5X | CLEAR | NONE | 0.2um | 3.0um | 15.0um +0.20um | Core | TEL[13]/ 1818 | 265 | 0 | 0.48 | 0.5 | N | TEL-2[21]
Y | Core | 69 | 40P | SOURCE DRAIN PRI | 5 | 5X | CLEAR | -0.12um | 0.025um | 0.5um | 1.30um +0.05um | Core | TEL[26]/ 1808 | 240 | 0 | 0.48 | 0.5 | IR | DEV TANK-2, 25S
[5 empty] | 37 | - | - | NONE | - | - | -
Y | Core | 69 | 40P | SOURCE DRAIN SEC | 5 | 5X | CLEAR | -0.12um | 0.025um | 0.5um | 1.30um +0.05um | Core | TEL[26]/ 1808 | 240 | 0 | 0.48 | 0.5 | IR | DEV TANK-2, 25S
[5 empty] | 37 | - | - | NONE | - | - | -
Y | Core | 64 | 90N | NITRIDE ETCH1 | 29 | 5X | DARK | -0.12um | 0.2um | 3.0um | 13.8um +0.20um | Core | TEL[13]/ 1818 | 375 | 0 | 0.48 | 0.5 | N | TEL-2[2]
O | Core | 64 | 90N | NITRIDE ETCH1 | 29,73 | 5X | DARK | -0.12um | 0.2um | 3.0um | 13.8um +0.20um | Core | TEL[13]/ 1818 | 375 | 0 | 0.48 | 0.5 | N | TEL-2[2]
Y | Core | 64 | 98N | THIN TANTALUM | 56 | 5X | DARK | -0.08um | 0.2um | 3.0um | 14.2um +0.20um | Core | TEL-3[10]+TEL[13] LOL/1818 | 350 | 0 | 0.48 | 0.5 | N | TEL-2[1]
Y | Core | 64 | 100P | CAP BOTTOM | 8 | 5X | CLEAR | NONE | 0.2um | 3.0um | 15.0um +0.20um | Core | TEL [15]/ 1827 | 1300 | 0 | 0.48 | 0.5 | IR | DEV TANK-2, 95S
O | Core | 64 | 115P | CAP DIEL 2 ETCH | 49 | 5X | CLEAR | NONE | 0.2um | 3.0um | 15.0um +0.20um | Core | TEL[13]/ 1818 | 375 | 0 | 0.48 | 0.5 | N | TEL-2[2]
O | Core | 64 | 120P | TANTALUM PROTECT | 28 | 5X | CLEAR | NONE | 0.2um | 3.0um | 15.0um +0.20um | Core | TEL[14]/1808 | 400 | 0 | 0.48 | 0.5 | N | TEL-2[1]
O | Core | 64 | 140P | TANTALUM | 9 | 5X | CLEAR | +0.6um | 0.2um | 3.0um | 21.0um +0.20um | Core | TEL[13]/ 1818 | 580 | 0 | 0.48 | 0.5 | N | TEL-2[5]
Y | Core | 64 | 150N | NITRIDE ETCH | 10 | 5X | DARK | -0.26um | 0.2um | 3.0um | 12.4um +0.20um | Core | TEL[13]/ 1818 | 375 | 0 | 0.48 | 0.5 | N | TEL-2[2]
Y | Core | 69 | 152P | SCFP | 52 | 5X | CLEAR | +0.18um | 0.025um | 0.5um | 4.3um +0.10um | Core | TEL [26]/ 1808 | 265 | 0 | 0.6 | 0.8 | IR | DEV TANK-2, 25S
Y | Core | 65 | 155P | METAL 2 | 54 | 5X | CLEAR | +0.3um | 0.2um | 3.0um | 18.0um +0.20um | Core | TEL [15]/1827 | 1550 | 0 | 0.48 | 0.5 | IR | DEV TANK-2, 95S
Y | Core | 64 | 160P | AIRBRIDGE | 11 | 5X | CLEAR | +0.9um | 0.2um | 3.0um | 24.0um +0.20um | Core | 1827 AB TEL[39] | 1800 | 0 | 0.48 | 0.5 | N | TEL-2 [11]
Y | Core | 64 | 170P | THICK METAL | 12 | 5X | CLEAR | -0.14um | 0.2um | 3.0um | 13.6um +0.20um | Core | TEL-3 [29] SPR220-7.0 | 1175 | 0 | 0.48 | 0.5 | IR | DEV TANK-2, 95 sec
Y | Core | 64 | 175N | GLASS | 15 | 5X | CLEAR | NONE | 0.2um | 3.0um | 15.0um +0.20um | Core | TEL-3 [53] SPR220-7.0 | 1100 | 1 | 0.48 | 0.5 | N | DEV TANK-2, 200S
Y | Backside | 14C | 200N | GRID | 14 | 1X | DARK | NONE | 0.25um | NA | NA | Core | TEL [9/15] / 4620 | 530mJ, soft contact | X | X | X | N | TEL-BS [69]
Y | Numbers | 15 | NUM-N | SD NUMBERS | 37 | 1X | DARK | NONE | 0.25um | 7.0um | 7.0um +0.50um | Core | coated at SD photo | 110mJ, soft contact | X | X | X | IR | Dev with SD
O | Numbers | 15 | NUM-N | SD NUMBERS | 55 | 1X | DARK | NONE | 0.25um | 7.0um | 7.0um +0.50um | Core | coated at SD photo | 110mJ, soft contact | X | X | X | IR | Dev with SD
O | Frontside | 15 | 178P | BCB PLUG | 78 | 1X | CLEAR | NONE | 0.25um | 30.0um | 30.0um +0.50um | Core | TEL-3[74]SPR220-7.0 | 350 mJ, soft contact | X | X | X | N | DEV 2, 200s
[5 empty] | 72 | - | - | - | - | - | -
O | Frontside | 15 | 179P | BCB | 45 | 1X | CLEAR | +5.0um | 0.25um | 30.0um | 40.0um +0.50um | Core | EVG [BCB Protect] Cyclotene 4026-46 | 1800 mJ, soft contact | X | X | X | N | EVG BCB Protect
[5 empty] | 72 | - | - | - | - | - | -
O | Frontside | 15 | 270P | BCB INV | 71 | 1X | CLEAR | +5.0um | 0.25um | 30.0um | 40.0um +0.50um | Core | EVG [BCB Protect] Cyclotene 4026-46 | 2320 mJ, soft contact | X | X | X | N | EVG BCB Protect
[5 empty] | 72 | - | - | - | - | - | -
O | Flipped | 15 | 271N | BCB LID | 24 | 1X | DARK | +5.0um | 0.25um | 10.0um | 20.0um +0.50um | Core | EVG [BCB Protect] Cyclotene 4026-46 | 1800 mJ, soft contact | X | X | X | N | EVG BCB Protect
O | Flipped | 15 | 272N | BCB CORRAL | 26 | 1X | DARK | +5.0um | 0.25um | 20.0um | 30.0um +0.50um | Core | EVG [BCB Protect] Cyclotene 4026-46 | 1800 mJ, soft contact | X | X | X | N | EVG BCB Protect
*Table filtered by GDS Layer (blanks off)

## P80B
GaN P80B RETICLE AND PHOTO SPECIFICATION SHEET
P80B | MPSS PAGE | ITEM NUMBER | PROCESS LAYER | RETICLE TITLE | GDS LAYER | MAG | RETICLE FIELD | BIAS/SIDE | ADDRESS | CAD DATA CD | RETICLE CD/TOLERANCE | PROCESS | RESIST | EXPOSURE | FOCUS | NA | SIGMA | Image Reversal | DEVELOP
Y | Core | 69 | 00N | ZERO | 0 | 5X | DARK | -0.2um | 0.025um | 0.5um | 0.50um +0.05um | Core | TEL-3[10]+TEL[13] LOL/1818 | 350 | 0 | 0.48 | 0.5 | N | TEL-2[1]
Y | Core | 64 | 10P | ISO | 4 | 5X | CLEAR | NONE | 0.2um | 3.0um | 15.0um +0.20um | Core | TEL[13]/ 1818 | 265 | 0 | 0.48 | 0.5 | N | TEL-2[21]
O | Core | 64 | 10P | ISO | 4 | 5X | CLEAR | NONE | 0.2um | 3.0um | 15.0um +0.20um | Variant | TEL[15]/ 1827 | 425 | 0 | 0.48 | 0.5 | N | TEL-2[21]
Y | Core | 69 | 40P | SOURCE DRAIN PRI | 5 | 5X | CLEAR | -0.12um | 0.025um | 0.5um | 1.30um +0.05um | Core | TEL[26]/ 1808 | 240 | 0 | 0.48 | 0.5 | IR | DEV TANK-2, 25S
[5 empty] | 37 | - | - | NONE | - | - | -
Y | Core | 69 | 40P | SOURCE DRAIN SEC | 5 | 5X | CLEAR | -0.12um | 0.025um | 0.5um | 1.30um +0.05um | Core | TEL[26]/ 1808 | 240 | 0 | 0.48 | 0.5 | IR | DEV TANK-2, 25S
[5 empty] | 37 | - | - | NONE | - | - | -
O | Core | 69 | 80P | GGTOP | 18 | 5X | CLEAR | -0.06um | 0.025um | 0.5um | 1.9um +0.10um | Core | TEL-1[62] + TEL-3[63] TSMR/TARC | 127 | 0 | 0.6 | 0.8 | NEG-CA | PEB TEL-2[10], TEL-2[34]
Y | Core | 64 | 90N | NITRIDE ETCH1 | 29 | 5X | DARK | -0.12um | 0.2um | 3.0um | 13.8um +0.20um | Core | TEL[13]/ 1818 | 375 | 0 | 0.48 | 0.5 | N | TEL-2[2]
O | Core | 64 | 90N | NITRIDE ETCH1 | 29,73 | 5X | DARK | -0.12um | 0.2um | 3.0um | 13.8um +0.20um | Core | TEL[13]/ 1818 | 375 | 0 | 0.48 | 0.5 | N | TEL-2[2]
O | Core | 64 | 91N | NITRIDE ETCH1 ALT | 73,29 | 5X | DARK | -0.12um | 0.2um | 3.0um | 13.8um +0.20um | Core | TEL[13]/ 1818 | 375 | 0 | 0.48 | 0.5 | N | TEL-2[2]
O | Core | 64 | 98N | THIN TANTALUM | 56 | 5X | DARK | -0.08um | 0.2um | 3.0um | 14.2um +0.20um | Core | TEL-3[10]+TEL[13] LOL/1818 | 350 | 0 | 0.48 | 0.5 | N | TEL-2[1]
Y | Core | 64 | 100P | CAP BOTTOM | 8 | 5X | CLEAR | NONE | 0.2um | 3.0um | 15.0um +0.20um | Core | TEL [15]/ 1827 | 1300 | 0 | 0.48 | 0.5 | IR | DEV TANK-2, 95S
O | Core | 64 | 115P | CAP DIEL 2 ETCH | 49 | 5X | CLEAR | NONE | 0.2um | 3.0um | 15.0um +0.20um | Core | TEL[13]/ 1818 | 375 | 0 | 0.48 | 0.5 | N | TEL-2[2]
Y | Core | 64 | 120P | TANTALUM PROTECT | 28 | 5X | CLEAR | NONE | 0.2um | 3.0um | 15.0um +0.20um | Core | TEL[14]/1808 | 400 | 0 | 0.48 | 0.5 | N | TEL-2[1]
Y | Core | 64 | 140P | TANTALUM | 9 | 5X | CLEAR | +0.6um | 0.2um | 3.0um | 21.0um +0.20um | Core | TEL[13]/ 1818 | 580 | 0 | 0.48 | 0.5 | N | TEL-2[5]
Y | Core | 64 | 150N | NITRIDE ETCH | 10 | 5X | DARK | -0.26um | 0.2um | 3.0um | 12.4um +0.20um | Core | TEL[13]/ 1818 | 375 | 0 | 0.48 | 0.5 | N | TEL-2[2]
Y | Core | 69 | 152P | SCFP | 52 | 5X | CLEAR | +0.18um | 0.025um | 0.5um | 4.3um +0.10um | Core | TEL [26]/ 1808 | 265 | 0 | 0.6 | 0.8 | IR | DEV TANK-2, 25S
O | Core | 64 | 153N | SEL DIEL ETCH | 58 | 5X | DARK | -0.26um | 0.2um | 3.0um | 12.4um +0.20um | Core | TEL[13]/ 1818 | 750 | 0 | 0.48 | 0.5 | N | TEL-2[1]
Y | Core | 65 | 155P | METAL 2 | 54 | 5X | CLEAR | +0.3um | 0.2um | 3.0um | 18.0um +0.20um | Core | TEL [15]/1827 | 1550 | 0 | 0.48 | 0.5 | IR | DEV TANK-2, 95S
Y | Core | 64 | 160P | AIRBRIDGE | 11 | 5X | CLEAR | +0.9um | 0.2um | 3.0um | 24.0um +0.20um | Core | 1827 AB TEL[39] | 1800 | 0 | 0.48 | 0.5 | N | TEL-2 [11]
Y | Core | 64 | 170P | THICK METAL | 12 | 5X | CLEAR | -0.14um | 0.2um | 3.0um | 13.6um +0.20um | Core | TEL-3 [29] SPR220-7.0 | 1175 | 0 | 0.48 | 0.5 | IR | DEV TANK-2, 95 sec
Y | Core | 64 | 175N | GLASS | 15 | 5X | CLEAR | NONE | 0.2um | 3.0um | 15.0um +0.20um | Core | TEL-3 [53] SPR220-7.0 | 1100 | 1 | 0.48 | 0.5 | N | DEV TANK-2, 200S
Y | Backside | 14A | 180N | VIA | 13 | 1X | CLEAR | NONE | 0.25um | NA | NA | Core | TEL [18] / 15nXT | 300mJ, soft contact | X | X | X | NEG-CA | TEL-BS[49] + TEL-BS[76]
Y | Backside | 14C | 200N | GRID | 14 | 1X | DARK | NONE | 0.25um | NA | NA | Core | TEL [9/15] / 4620 | 530mJ, soft contact | X | X | X | N | TEL-BS [69]
Y | Backside | 14C | 190P | SOLDERSTOP | 63 | 1X | CLEAR | NONE | 0.25um | NA | NA | Core | TEL [9/15] / 4620 | 530mJ, soft contact | X | X | X | N | TEL-BS [69]
Y | Numbers | 15 | NUM-N | SD NUMBERS | 37 | 1X | DARK | NONE | 0.25um | 7.0um | 7.0um +0.50um | Core | coated at SD photo | 110mJ, soft contact | X | X | X | IR | Dev with SD
O | Numbers | 15 | NUM-N | SD NUMBERS | 55 | 1X | DARK | NONE | 0.25um | 7.0um | 7.0um +0.50um | Core | coated at SD photo | 110mJ, soft contact | X | X | X | IR | Dev with SD
O | Frontside | 15 | 178P | BCB PLUG | 78 | 1X | CLEAR | NONE | 0.25um | 30.0um | 30.0um +0.50um | Core | TEL-3[74]SPR220-7.0 | 350 mJ, soft contact | X | X | X | N | DEV 2, 200s
[5 empty] | 72 | - | - | - | - | - | -
O | Frontside | 15 | 179P | BCB | 45 | 1X | CLEAR | +5.0um | 0.25um | 30.0um | 40.0um +0.50um | Core | EVG [BCB Protect] Cyclotene 4026-46 | 1800 mJ, soft contact | X | X | X | N | EVG BCB Protect
[5 empty] | 72 | - | - | - | - | - | -
O | Frontside | 15 | 270P | BCB INV | 71 | 1X | CLEAR | +5.0um | 0.25um | 30.0um | 40.0um +0.50um | Core | EVG [BCB Protect] Cyclotene 4026-46 | 2320 mJ, soft contact | X | X | X | N | EVG BCB Protect
[5 empty] | 72 | - | - | - | - | - | -
O | Flipped | 15 | 271N | BCB LID | 24 | 1X | DARK | +5.0um | 0.25um | 10.0um | 20.0um +0.50um | Core | EVG [BCB Protect] Cyclotene 4026-46 | 1800 mJ, soft contact | X | X | X | N | EVG BCB Protect
O | Flipped | 15 | 272N | BCB CORRAL | 26 | 1X | DARK | +5.0um | 0.25um | 20.0um | 30.0um +0.50um | Core | EVG [BCB Protect] Cyclotene 4026-46 | 1800 mJ, soft contact | X | X | X | N | EVG BCB Protect
*Table filtered by GDS Layer (blanks off)

## P80C
GaN P80C RETICLE AND PHOTO SPECIFICATION SHEET
P80C | MPSS PAGE | ITEM NUMBER | PROCESS LAYER | RETICLE TITLE | GDS LAYER | MAG | RETICLE FIELD | BIAS/SIDE | ADDRESS | CAD DATA CD | RETICLE CD/TOLERANCE | PROCESS | RESIST | EXPOSURE | FOCUS | NA | SIGMA | Image Reversal | DEVELOP
Y | Core | 69 | 00N | ZERO | 0 | 5X | DARK | -0.2um | 0.025um | 0.5um | 0.50um +0.05um | Core | TEL-3[10]+TEL[13] LOL/1818 | 350 | 0 | 0.48 | 0.5 | N | TEL-2[1]
Y | Core | 64 | 10P | ISO | 4 | 5X | CLEAR | NONE | 0.2um | 3.0um | 15.0um +0.20um | Core | TEL[13]/ 1818 | 265 | 0 | 0.48 | 0.5 | N | TEL-2[21]
Y | Core | 69 | 40P | SOURCE DRAIN PRI | 5 | 5X | CLEAR | -0.12um | 0.025um | 0.5um | 1.30um +0.05um | Core | TEL[26]/ 1808 | 240 | 0 | 0.48 | 0.5 | IR | DEV TANK-2, 25S
[5 empty] | 37 | - | - | NONE | - | - | -
Y | Core | 69 | 40P | SOURCE DRAIN SEC | 5 | 5X | CLEAR | -0.12um | 0.025um | 0.5um | 1.30um +0.05um | Core | TEL[26]/ 1808 | 240 | 0 | 0.48 | 0.5 | IR | DEV TANK-2, 25S
[5 empty] | 37 | - | - | NONE | - | - | -
Y | Core | 64 | 90N | NITRIDE ETCH1 | 29 | 5X | DARK | -0.12um | 0.2um | 3.0um | 13.8um +0.20um | Core | TEL[13]/ 1818 | 375 | 0 | 0.48 | 0.5 | N | TEL-2[2]
O | Core | 64 | 90N | NITRIDE ETCH1 | 29,73 | 5X | DARK | -0.12um | 0.2um | 3.0um | 13.8um +0.20um | Core | TEL[13]/ 1818 | 375 | 0 | 0.48 | 0.5 | N | TEL-2[2]
O | Core | 64 | 91N | NITRIDE ETCH1 ALT | 73,29 | 5X | DARK | -0.12um | 0.2um | 3.0um | 13.8um +0.20um | Core | TEL[13]/ 1818 | 375 | 0 | 0.48 | 0.5 | N | TEL-2[2]
O | Core | 64 | 98N | THIN TANTALUM | 56 | 5X | DARK | -0.08um | 0.2um | 3.0um | 14.2um +0.20um | Core | TEL-3[10]+TEL[13] LOL/1818 | 350 | 0 | 0.48 | 0.5 | N | TEL-2[1]
Y | Core | 64 | 100P | CAP BOTTOM | 8 | 5X | CLEAR | NONE | 0.2um | 3.0um | 15.0um +0.20um | Core | TEL [15]/ 1827 | 1300 | 0 | 0.48 | 0.5 | IR | DEV TANK-2, 95S
O | Core | 64 | 115P | CAP DIEL 2 ETCH | 49 | 5X | CLEAR | NONE | 0.2um | 3.0um | 15.0um +0.20um | Core | TEL[13]/ 1818 | 375 | 0 | 0.48 | 0.5 | N | TEL-2[2]
Y | Core | 64 | 120P | TANTALUM PROTECT | 28 | 5X | CLEAR | NONE | 0.2um | 3.0um | 15.0um +0.20um | Core | TEL[14]/1808 | 400 | 0 | 0.48 | 0.5 | N | TEL-2[1]
Y | Core | 64 | 140P | TANTALUM | 9 | 5X | CLEAR | +0.6um | 0.2um | 3.0um | 21.0um +0.20um | Core | TEL[13]/ 1818 | 580 | 0 | 0.48 | 0.5 | N | TEL-2[5]
Y | Core | 64 | 150N | NITRIDE ETCH | 10 | 5X | DARK | -0.26um | 0.2um | 3.0um | 12.4um +0.20um | Core | TEL[13]/ 1818 | 375 | 0 | 0.48 | 0.5 | N | TEL-2[2]
Y | Core | 69 | 152P | SCFP | 52 | 5X | CLEAR | +0.18um | 0.025um | 0.5um | 4.3um +0.10um | Core | TEL [26]/ 1808 | 265 | 0 | 0.6 | 0.8 | IR | DEV TANK-2, 25S
O | Core | 64 | 153N | SEL DIEL ETCH | 58 | 5X | DARK | -0.26um | 0.2um | 3.0um | 12.4um +0.20um | Core | TEL[13]/ 1818 | 750 | 0 | 0.48 | 0.5 | N | TEL-2[1]
Y | Core | 65 | 155P | METAL 2 | 54 | 5X | CLEAR | +0.3um | 0.2um | 3.0um | 18.0um +0.20um | Core | TEL [15]/1827 | 1550 | 0 | 0.48 | 0.5 | IR | DEV TANK-2, 95S
Y | Core | 64 | 160P | AIRBRIDGE | 11 | 5X | CLEAR | +0.9um | 0.2um | 3.0um | 24.0um +0.20um | Core | 1827 AB TEL[39] | 1800 | 0 | 0.48 | 0.5 | N | TEL-2 [11]
Y | Core | 64 | 170P | THICK METAL | 12 | 5X | CLEAR | -0.14um | 0.2um | 3.0um | 13.6um +0.20um | Core | TEL-3 [29] SPR220-7.0 | 1175 | 0 | 0.48 | 0.5 | IR | DEV TANK-2, 95 sec
Y | Core | 64 | 175N | GLASS | 15 | 5X | CLEAR | NONE | 0.2um | 3.0um | 15.0um +0.20um | Core | TEL-3 [53] SPR220-7.0 | 1100 | 1 | 0.48 | 0.5 | N | DEV TANK-2, 200S
Y | Backside | 14A | 180N | VIA | 13 | 1X | CLEAR | NONE | 0.25um | NA | NA | Core | TEL [18] / 15nXT | 300mJ, soft contact | X | X | X | NEG-CA | TEL-BS[49] + TEL-BS[76]
Y | Backside | 14C | 200N | GRID | 14 | 1X | DARK | NONE | 0.25um | NA | NA | Core | TEL [9/15] / 4620 | 530mJ, soft contact | X | X | X | N | TEL-BS [69]
Y | Backside | 14C | 190P | SOLDERSTOP | 63 | 1X | CLEAR | NONE | 0.25um | NA | NA | Core | TEL [9/15] / 4620 | 530mJ, soft contact | X | X | X | N | TEL-BS [69]
Y | Numbers | 15 | NUM-N | SD NUMBERS | 37 | 1X | DARK | NONE | 0.25um | 7.0um | 7.0um +0.50um | Core | coated at SD photo | 110mJ, soft contact | X | X | X | IR | Dev with SD
O | Numbers | 15 | NUM-N | SD NUMBERS | 55 | 1X | DARK | NONE | 0.25um | 7.0um | 7.0um +0.50um | Core | coated at SD photo | 110mJ, soft contact | X | X | X | IR | Dev with SD
O | Frontside | 15 | 178P | BCB PLUG | 78 | 1X | CLEAR | NONE | 0.25um | 30.0um | 30.0um +0.50um | Core | TEL-3[74]SPR220-7.0 | 350 mJ, soft contact | X | X | X | N | DEV 2, 200s
[5 empty] | 72 | - | - | - | - | - | -
Y | Frontside | 15 | 179P | BCB | 45 | 1X | CLEAR | +5.0um | 0.25um | 30.0um | 40.0um +0.50um | Core | EVG [BCB Protect] Cyclotene 4026-46 | 1800 mJ, soft contact | X | X | X | N | EVG BCB Protect
[5 empty] | 72 | - | - | - | - | - | -
O | Frontside | 15 | 270P | BCB INV | 71 | 1X | CLEAR | +5.0um | 0.25um | 30.0um | 40.0um +0.50um | Core | EVG [BCB Protect] Cyclotene 4026-46 | 2320 mJ, soft contact | X | X | X | N | EVG BCB Protect
[5 empty] | 72 | - | - | - | - | - | -
O | Flipped | 15 | 271N | BCB LID | 24 | 1X | DARK | +5.0um | 0.25um | 10.0um | 20.0um +0.50um | Core | EVG [BCB Protect] Cyclotene 4026-46 | 1800 mJ, soft contact | X | X | X | N | EVG BCB Protect
O | Flipped | 15 | 272N | BCB CORRAL | 26 | 1X | DARK | +5.0um | 0.25um | 20.0um | 30.0um +0.50um | Core | EVG [BCB Protect] Cyclotene 4026-46 | 1800 mJ, soft contact | X | X | X | N | EVG BCB Protect
*Table filtered by GDS Layer (blanks off)

## P81
GaN P81 RETICLE AND PHOTO SPECIFICATION SHEET
P81 | MPSS PAGE | ITEM NUMBER | PROCESS LAYER | RETICLE TITLE | GDS LAYER | MAG | RETICLE FIELD | BIAS/SIDE | ADDRESS | CAD DATA CD | RETICLE CD/TOLERANCE | PROCESS | RESIST | EXPOSURE | FOCUS | NA | SIGMA | Image Reversal | DEVELOP
Y | Core | 69 | 00N | ZERO | 0 | 5X | DARK | -0.2um | 0.025um | 0.5um | 0.50um +0.05um | Core | TEL-3[10]+TEL[13] LOL/1818 | 350 | 0 | 0.48 | 0.5 | N | TEL-2[1]
Y | Core | 64 | 10P | ISO | 4 | 5X | CLEAR | NONE | 0.2um | 3.0um | 15.0um +0.20um | Core | TEL[13]/ 1818 | 265 | 0 | 0.48 | 0.5 | N | TEL-2[21]
Y | Core | 69 | 40P | SOURCE DRAIN PRI | 5 | 5X | CLEAR | -0.12um | 0.025um | 0.5um | 1.30um +0.05um | Core | TEL[26]/ 1808 | 240 | 0 | 0.48 | 0.5 | IR | DEV TANK-2, 25S
[5 empty] | 37 | - | - | NONE | - | - | -
Y | Core | 69 | 40P | SOURCE DRAIN SEC | 5 | 5X | CLEAR | -0.12um | 0.025um | 0.5um | 1.30um +0.05um | Core | TEL[26]/ 1808 | 240 | 0 | 0.48 | 0.5 | IR | DEV TANK-2, 25S
[5 empty] | 37 | - | - | NONE | - | - | -
Y | Core | 64 | 90N | NITRIDE ETCH1 | 29 | 5X | DARK | -0.12um | 0.2um | 3.0um | 13.8um +0.20um | Core | TEL[13]/ 1818 | 375 | 0 | 0.48 | 0.5 | N | TEL-2[2]
O | Core | 64 | 90N | NITRIDE ETCH1 | 29,73 | 5X | DARK | -0.12um | 0.2um | 3.0um | 13.8um +0.20um | Core | TEL[13]/ 1818 | 375 | 0 | 0.48 | 0.5 | N | TEL-2[2]
O | Core | 64 | 91N | NITRIDE ETCH1 ALT | 73,29 | 5X | DARK | -0.12um | 0.2um | 3.0um | 13.8um +0.20um | Core | TEL[13]/ 1818 | 375 | 0 | 0.48 | 0.5 | N | TEL-2[2]
O | Core | 64 | 98N | THIN TANTALUM | 56 | 5X | DARK | -0.08um | 0.2um | 3.0um | 14.2um +0.20um | Core | TEL-3[10]+TEL[13] LOL/1818 | 350 | 0 | 0.48 | 0.5 | N | TEL-2[1]
Y | Core | 64 | 100P | CAP BOTTOM | 8 | 5X | CLEAR | NONE | 0.2um | 3.0um | 15.0um +0.20um | Core | TEL [15]/ 1827 | 1300 | 0 | 0.48 | 0.5 | IR | DEV TANK-2, 95S
Y | Core | 64 | 120P | TANTALUM PROTECT | 28 | 5X | CLEAR | NONE | 0.2um | 3.0um | 15.0um +0.20um | Core | TEL[14]/1808 | 400 | 0 | 0.48 | 0.5 | N | TEL-2[1]
Y | Core | 64 | 140P | TANTALUM | 9 | 5X | CLEAR | +0.6um | 0.2um | 3.0um | 21.0um +0.20um | Core | TEL[13]/ 1818 | 580 | 0 | 0.48 | 0.5 | N | TEL-2[5]
Y | Core | 64 | 150N | NITRIDE ETCH | 10 | 5X | DARK | -0.26um | 0.2um | 3.0um | 12.4um +0.20um | Core | TEL[13]/ 1818 | 375 | 0 | 0.48 | 0.5 | N | TEL-2[2]
O | Core | 64 | 153N | SEL DIEL ETCH | 58,10 | 5X | DARK | -0.26um | 0.2um | 3.0um | 12.4um +0.20um | Core | TEL[13]/ 1818 | 750 | 0 | 0.48 | 0.5 | N | TEL-2[1]
Y | Core | 65 | 155P | METAL 2 | 54 | 5X | CLEAR | +0.3um | 0.2um | 3.0um | 18.0um +0.20um | Core | TEL [15]/1827 | 1550 | 0 | 0.48 | 0.5 | IR | DEV TANK-2, 95S
Y | Core | 64 | 160P | AIRBRIDGE | 11 | 5X | CLEAR | +0.9um | 0.2um | 3.0um | 24.0um +0.20um | Core | 1827 AB TEL[39] | 1800 | 0 | 0.48 | 0.5 | N | TEL-2 [11]
Y | Core | 64 | 170P | THICK METAL | 12 | 5X | CLEAR | -0.14um | 0.2um | 3.0um | 13.6um +0.20um | Core | TEL-3 [29] SPR220-7.0 | 1175 | 0 | 0.48 | 0.5 | IR | DEV TANK-2, 95 sec
Y | Core | 64 | 175N | GLASS | 15 | 5X | CLEAR | NONE | 0.2um | 3.0um | 15.0um +0.20um | Core | TEL-3 [53] SPR220-7.0 | 1100 | 1 | 0.48 | 0.5 | N | DEV TANK-2, 200S
Y | Backside | 14A | 180N | VIA | 13 | 1X | CLEAR | NONE | 0.25um | NA | NA | Core | TEL [18] / 15nXT | 300mJ, soft contact | X | X | X | NEG-CA | TEL-BS[49] + TEL-BS[76]
Y | Backside | 14C | 200N | GRID | 14 | 1X | DARK | NONE | 0.25um | NA | NA | Core | TEL [9/15] / 4620 | 530mJ, soft contact | X | X | X | N | TEL-BS [69]
Y | Backside | 14C | 190P | SOLDERSTOP | 63 | 1X | CLEAR | NONE | 0.25um | NA | NA | Core | TEL [9/15] / 4620 | 530mJ, soft contact | X | X | X | N | TEL-BS [69]
Y | Numbers | 15 | NUM-N | SD NUMBERS | 37 | 1X | DARK | NONE | 0.25um | 7.0um | 7.0um +0.50um | Core | coated at SD photo | 110mJ, soft contact | X | X | X | IR | Dev with SD
O | Numbers | 15 | NUM-N | SD NUMBERS | 55 | 1X | DARK | NONE | 0.25um | 7.0um | 7.0um +0.50um | Core | coated at SD photo | 110mJ, soft contact | X | X | X | IR | Dev with SD
O | Frontside | 15 | 178P | BCB PLUG | 78 | 1X | CLEAR | NONE | 0.25um | 30.0um | 30.0um +0.50um | Core | TEL-3[74]SPR220-7.0 | 350 mJ, soft contact | X | X | X | N | DEV 2, 200s
[5 empty] | 72 | - | - | - | - | - | -
O | Frontside | 15 | 179P | BCB | 45 | 1X | CLEAR | +5.0um | 0.25um | 30.0um | 40.0um +0.50um | Core | EVG [BCB Protect] Cyclotene 4026-46 | 1800 mJ, soft contact | X | X | X | N | EVG BCB Protect
[5 empty] | 72 | - | - | - | - | - | -
O | Frontside | 15 | 270P | BCB INV | 71 | 1X | CLEAR | +5.0um | 0.25um | 30.0um | 40.0um +0.50um | Core | EVG [BCB Protect] Cyclotene 4026-46 | 2320 mJ, soft contact | X | X | X | N | EVG BCB Protect
[5 empty] | 72 | - | - | - | - | - | -
O | Flipped | 15 | 271N | BCB LID | 24 | 1X | DARK | +5.0um | 0.25um | 10.0um | 20.0um +0.50um | Core | EVG [BCB Protect] Cyclotene 4026-46 | 1800 mJ, soft contact | X | X | X | N | EVG BCB Protect
O | Flipped | 15 | 272N | BCB CORRAL | 26 | 1X | DARK | +5.0um | 0.25um | 20.0um | 30.0um +0.50um | Core | EVG [BCB Protect] Cyclotene 4026-46 | 1800 mJ, soft contact | X | X | X | N | EVG BCB Protect
*Table filtered by GDS Layer (blanks off)

## P82
GaN P82 RETICLE AND PHOTO SPECIFICATION SHEET
P82 | MPSS PAGE | ITEM NUMBER | PROCESS LAYER | RETICLE TITLE | GDS LAYER | MAG | RETICLE FIELD | BIAS/SIDE | ADDRESS | CAD DATA CD | RETICLE CD/TOLERANCE | PROCESS | RESIST | EXPOSURE | FOCUS | NA | SIGMA | Image Reversal | DEVELOP
Y | Core | 69 | 00N | ZERO | 0 | 5X | DARK | -0.2um | 0.025um | 0.5um | 0.50um +0.05um | Core | TEL-3[10]+TEL[13] LOL/1818 | 350 | 0 | 0.48 | 0.5 | N | TEL-2[1]
Y | Core | 64 | 10P | ISO | 4 | 5X | CLEAR | NONE | 0.2um | 3.0um | 15.0um +0.20um | Core | TEL[13]/ 1818 | 265 | 0 | 0.48 | 0.5 | N | TEL-2[21]
Y | Core | 69 | 40P | SOURCE DRAIN PRI | 5 | 5X | CLEAR | -0.2um | 0.025um | 0.5um | 0.50um +0.05um | Variant | TEL-3[56]/ 1808 | 240 | 0 | 0.48 | 0.5 | IR | DEV TANK-2, 25S
[5 empty] | 37 | - | - | NONE | - | - | -
Y | Core | 69 | 40P | SOURCE DRAIN SEC | 5 | 5X | CLEAR | -0.2um | 0.025um | 0.5um | 0.50um +0.05um | Variant | TEL-3[56]/ 1808 | 240 | 0 | 0.48 | 0.5 | IR | DEV TANK-2, 25S
[5 empty] | 37 | - | - | NONE | - | - | -
Y | Core | 69 | 80P | TGTOP | 18 | 5X | CLEAR | -0.06um | 0.025um | 0.5um | 1.9um +0.10um | Variant | TEL-1[62] + TEL-3[63] TSMR/TARC | 93 | 0 | 0.6 | 0.45 | NEG-CA | PEB TEL-2[10], TEL-2[34]
Y | Core | 64 | 90N | NITRIDE ETCH1 | 29 | 5X | DARK | -0.12um | 0.2um | 3.0um | 13.8um +0.20um | Core | TEL[13]/ 1818 | 375 | 0 | 0.48 | 0.5 | N | TEL-2[2]
Y | Core | 64 | 98N | THIN TANTALUM | 56 | 5X | DARK | -0.08um | 0.2um | 3.0um | 14.2um +0.20um | Core | TEL-3[10]+TEL[13] LOL/1818 | 350 | 0 | 0.48 | 0.5 | N | TEL-2[1]
Y | Core | 64 | 100P | CAP BOTTOM | 8 | 5X | CLEAR | NONE | 0.2um | 3.0um | 15.0um +0.20um | Core | TEL [15]/ 1827 | 1300 | 0 | 0.48 | 0.5 | IR | DEV TANK-2, 95S
O | Core | 64 | 120P | TANTALUM PROTECT | 28 | 5X | CLEAR | NONE | 0.2um | 3.0um | 15.0um +0.20um | Core | TEL[14]/1808 | 400 | 0 | 0.48 | 0.5 | N | TEL-2[1]
O | Core | 64 | 140P | TANTALUM | 9 | 5X | CLEAR | +0.6um | 0.2um | 3.0um | 21.0um +0.20um | Core | TEL[13]/ 1818 | 580 | 0 | 0.48 | 0.5 | N | TEL-2[5]
Y | Core | 64 | 154P | CAP DIEL 1 ETCH | 41 | 5X | DARK | NONE | 0.2um | 3.0um | 15.0um +0.20um | Core | TEL[13]/ 1818 | 375 | 0 | 0.48 | 0.5 | N | TEL-2[2]
Y | Core | 65 | 155P | METAL 2 | 54 | 5X | CLEAR | +0.3um | 0.2um | 3.0um | 18.0um +0.20um | Core | TEL [15]/1827 | 1550 | 0 | 0.48 | 0.5 | IR | DEV TANK-2, 95S
Y | Core | 64 | 160P | AIRBRIDGE | 11 | 5X | CLEAR | +0.9um | 0.2um | 3.0um | 24.0um +0.20um | Core | 1827 AB TEL[39] | 1800 | 0 | 0.48 | 0.5 | N | TEL-2 [11]
Y | Core | 64 | 170P | THICK METAL | 12 | 5X | CLEAR | -0.14um | 0.2um | 3.0um | 13.6um +0.20um | Core | TEL-3 [29] SPR220-7.0 | 1175 | 0 | 0.48 | 0.5 | IR | DEV TANK-2, 95 sec
Y | Backside | 14A | 180N | VIA | 13 | 1X | CLEAR | NONE | 0.25um | NA | NA | Core | TEL [18] / 15nXT | 300mJ, soft contact | X | X | X | NEG-CA | TEL-BS[49] + TEL-BS[76]
Y | Backside | 14C | 200N | GRID | 14 | 1X | DARK | NONE | 0.25um | NA | NA | Core | TEL [9/15] / 4620 | 530mJ, soft contact | X | X | X | N | TEL-BS [69]
Y | Numbers | 15 | NUM-N | SD NUMBERS | 37 | 1X | DARK | NONE | 0.25um | 7.0um | 7.0um +0.50um | Core | coated at SD photo | 110mJ, soft contact | X | X | X | IR | Dev with SD
O | Numbers | 15 | NUM-N | SD NUMBERS | 55 | 1X | DARK | NONE | 0.25um | 7.0um | 7.0um +0.50um | Core | coated at SD photo | 110mJ, soft contact | X | X | X | IR | Dev with SD
O | Frontside | 15 | 178P | BCB PLUG | 78 | 1X | CLEAR | NONE | 0.25um | 30.0um | 30.0um +0.50um | Core | TEL-3[74]SPR220-7.0 | 350 mJ, soft contact | X | X | X | N | DEV 2, 200s
[5 empty] | 72 | - | - | - | - | - | -
O | Frontside | 15 | 179P | BCB | 45 | 1X | CLEAR | +5.0um | 0.25um | 30.0um | 40.0um +0.50um | Core | EVG [BCB Protect] Cyclotene 4026-46 | 1800 mJ, soft contact | X | X | X | N | EVG BCB Protect
[5 empty] | 72 | - | - | - | - | - | -
O | Frontside | 15 | 270P | BCB INV | 71 | 1X | CLEAR | +5.0um | 0.25um | 30.0um | 40.0um +0.50um | Core | EVG [BCB Protect] Cyclotene 4026-46 | 2320 mJ, soft contact | X | X | X | N | EVG BCB Protect
[5 empty] | 72 | - | - | - | - | - | -
O | Flipped | 15 | 271N | BCB LID | 24 | 1X | DARK | +5.0um | 0.25um | 10.0um | 20.0um +0.50um | Core | EVG [BCB Protect] Cyclotene 4026-46 | 1800 mJ, soft contact | X | X | X | N | EVG BCB Protect
O | Flipped | 15 | 272N | BCB CORRAL | 26 | 1X | DARK | +5.0um | 0.25um | 20.0um | 30.0um +0.50um | Core | EVG [BCB Protect] Cyclotene 4026-46 | 1800 mJ, soft contact | X | X | X | N | EVG BCB Protect
*Table filtered by GDS Layer (blanks off)

## P85
GaN P85 RETICLE AND PHOTO SPECIFICATION SHEET
P85 | MPSS PAGE | ITEM NUMBER | PROCESS LAYER | RETICLE TITLE | GDS LAYER | MAG | RETICLE FIELD | BIAS/SIDE | ADDRESS | CAD DATA CD | RETICLE CD/TOLERANCE | PROCESS | RESIST | EXPOSURE | FOCUS | NA | SIGMA | Image Reversal | DEVELOP
Y | Core | 69 | 00N | ZERO | 0 | 5X | DARK | -0.2um | 0.025um | 0.5um | 0.50um +0.05um | Core | TEL-3[10]+TEL[13] LOL/1818 | 350 | 0 | 0.48 | 0.5 | N | TEL-2[1]
Y | Core | 64 | 10P | ISO | 4 | 5X | CLEAR | NONE | 0.2um | 3.0um | 15.0um +0.20um | Variant | TEL[15]/ 1827 | 425 | 0 | 0.48 | 0.5 | N | TEL-2[21]
Y | Core | 69 | 40P | SOURCE DRAIN PRI | 5 | 5X | CLEAR | -0.12um | 0.025um | 0.5um | 1.30um +0.05um | Core | TEL[26]/ 1808 | 240 | 0 | 0.48 | 0.5 | IR | DEV TANK-2, 25S
[5 empty] | 37 | - | - | NONE | - | - | -
Y | Core | 69 | 40P | SOURCE DRAIN SEC | 5 | 5X | CLEAR | -0.12um | 0.025um | 0.5um | 1.30um +0.05um | Core | TEL[26]/ 1808 | 240 | 0 | 0.48 | 0.5 | IR | DEV TANK-2, 25S
[5 empty] | 37 | - | - | NONE | - | - | -
Y | Core | 64 | 90N | NITRIDE ETCH1 | 29 | 5X | DARK | -0.12um | 0.2um | 3.0um | 13.8um +0.20um | Core | TEL[13]/ 1818 | 375 | 0 | 0.48 | 0.5 | N | TEL-2[2]
O | Core | 64 | 90N | NITRIDE ETCH1 | 29,73 | 5X | DARK | -0.12um | 0.2um | 3.0um | 13.8um +0.20um | Core | TEL[13]/ 1818 | 375 | 0 | 0.48 | 0.5 | N | TEL-2[2]
O | Core | 64 | 91N | NITRIDE ETCH1 ALT | 73,29 | 5X | DARK | -0.12um | 0.2um | 3.0um | 13.8um +0.20um | Core | TEL[13]/ 1818 | 375 | 0 | 0.48 | 0.5 | N | TEL-2[2]
O | Core | 64 | 98N | THIN TANTALUM | 56 | 5X | DARK | -0.08um | 0.2um | 3.0um | 14.2um +0.20um | Core | TEL-3[10]+TEL[13] LOL/1818 | 350 | 0 | 0.48 | 0.5 | N | TEL-2[1]
Y | Core | 64 | 100P | CAP BOTTOM | 8 | 5X | CLEAR | NONE | 0.2um | 3.0um | 15.0um +0.20um | Core | TEL [15]/ 1827 | 1300 | 0 | 0.48 | 0.5 | IR | DEV TANK-2, 95S
Y | Core | 64 | 115P | CAP DIEL 2 ETCH | 49 | 5X | CLEAR | NONE | 0.2um | 3.0um | 15.0um +0.20um | Core | TEL[13]/ 1818 | 375 | 0 | 0.48 | 0.5 | N | TEL-2[2]
Y | Core | 64 | 120P | TANTALUM PROTECT | 28 | 5X | CLEAR | NONE | 0.2um | 3.0um | 15.0um +0.20um | Core | TEL[14]/1808 | 400 | 0 | 0.48 | 0.5 | N | TEL-2[1]
Y | Core | 64 | 140P | TANTALUM | 9 | 5X | CLEAR | +0.6um | 0.2um | 3.0um | 21.0um +0.20um | Core | TEL[13]/ 1818 | 580 | 0 | 0.48 | 0.5 | N | TEL-2[5]
Y | Core | 64 | 150N | NITRIDE ETCH | 10 | 5X | DARK | -0.26um | 0.2um | 3.0um | 12.4um +0.20um | Core | TEL[13]/ 1818 | 375 | 0 | 0.48 | 0.5 | N | TEL-2[2]
Y | Core | 69 | 152P | SCFP | 52 | 5X | CLEAR | +0.18um | 0.025um | 0.5um | 4.3um +0.10um | Core | TEL [26]/ 1808 | 265 | 0 | 0.6 | 0.8 | IR | DEV TANK-2, 25S
O | Core | 64 | 153N | SEL DIEL ETCH | 58 | 5X | DARK | -0.26um | 0.2um | 3.0um | 12.4um +0.20um | Core | TEL[13]/ 1818 | 750 | 0 | 0.48 | 0.5 | N | TEL-2[1]
Y | Core | 65 | 155P | METAL 2 | 54 | 5X | CLEAR | +0.3um | 0.2um | 3.0um | 18.0um +0.20um | Core | TEL [15]/1827 | 1550 | 0 | 0.48 | 0.5 | IR | DEV TANK-2, 95S
Y | Core | 64 | 160P | AIRBRIDGE | 11 | 5X | CLEAR | +0.9um | 0.2um | 3.0um | 24.0um +0.20um | Core | 1827 AB TEL[39] | 1800 | 0 | 0.48 | 0.5 | N | TEL-2 [11]
Y | Core | 64 | 170P | THICK METAL | 12 | 5X | CLEAR | -0.14um | 0.2um | 3.0um | 13.6um +0.20um | Core | TEL-3 [29] SPR220-7.0 | 1175 | 0 | 0.48 | 0.5 | IR | DEV TANK-2, 95 sec
Y | Core | 64 | 175N | GLASS | 15 | 5X | CLEAR | NONE | 0.2um | 3.0um | 15.0um +0.20um | Core | TEL-3 [53] SPR220-7.0 | 1100 | 1 | 0.48 | 0.5 | N | DEV TANK-2, 200S
Y | Backside | 14A | 180N | VIA | 13 | 1X | CLEAR | NONE | 0.25um | NA | NA | Core | TEL [18] / 15nXT | 300mJ, soft contact | X | X | X | NEG-CA | TEL-BS[49] + TEL-BS[76]
Y | Backside | 14C | 200N | GRID | 14 | 1X | DARK | NONE | 0.25um | NA | NA | Core | TEL [9/15] / 4620 | 530mJ, soft contact | X | X | X | N | TEL-BS [69]
Y | Backside | 14C | 190P | SOLDERSTOP | 63 | 1X | CLEAR | NONE | 0.25um | NA | NA | Core | TEL [9/15] / 4620 | 530mJ, soft contact | X | X | X | N | TEL-BS [69]
Y | Numbers | 15 | NUM-N | SD NUMBERS | 37 | 1X | DARK | NONE | 0.25um | 7.0um | 7.0um +0.50um | Core | coated at SD photo | 110mJ, soft contact | X | X | X | IR | Dev with SD
O | Numbers | 15 | NUM-N | SD NUMBERS | 55 | 1X | DARK | NONE | 0.25um | 7.0um | 7.0um +0.50um | Core | coated at SD photo | 110mJ, soft contact | X | X | X | IR | Dev with SD
O | Frontside | 15 | 178P | BCB PLUG | 78 | 1X | CLEAR | NONE | 0.25um | 30.0um | 30.0um +0.50um | Core | TEL-3[74]SPR220-7.0 | 350 mJ, soft contact | X | X | X | N | DEV 2, 200s
[5 empty] | 72 | - | - | - | - | - | -
O | Frontside | 15 | 179P | BCB | 45 | 1X | CLEAR | +5.0um | 0.25um | 30.0um | 40.0um +0.50um | Core | EVG [BCB Protect] Cyclotene 4026-46 | 1800 mJ, soft contact | X | X | X | N | EVG BCB Protect
[5 empty] | 72 | - | - | - | - | - | -
O | Frontside | 15 | 270P | BCB INV | 71 | 1X | CLEAR | +5.0um | 0.25um | 30.0um | 40.0um +0.50um | Core | EVG [BCB Protect] Cyclotene 4026-46 | 2320 mJ, soft contact | X | X | X | N | EVG BCB Protect
[5 empty] | 72 | - | - | - | - | - | -
O | Flipped | 15 | 271N | BCB LID | 24 | 1X | DARK | +5.0um | 0.25um | 10.0um | 20.0um +0.50um | Core | EVG [BCB Protect] Cyclotene 4026-46 | 1800 mJ, soft contact | X | X | X | N | EVG BCB Protect
O | Flipped | 15 | 272N | BCB CORRAL | 26 | 1X | DARK | +5.0um | 0.25um | 20.0um | 30.0um +0.50um | Core | EVG [BCB Protect] Cyclotene 4026-46 | 1800 mJ, soft contact | X | X | X | N | EVG BCB Protect
*Table filtered by GDS Layer (blanks off)